## Sheet1
Sl. no. | Nanoparticle name | Chemical Composition | Shape | Hydrodynamic radius | Zeta Potential | Degradation | Toxicity to humans | Toxicity to the environment and microbes | Synthesis method | Application | Relevant Papers | @
1 | Zinc Oxide | ZnO: Zinc + Oxygen | •Nanospheres (Hassan et al., 2022) •Nanowires (Greene et al., 2006) •Nanotubes (Hoang et al., 2024) •Nanoneedles (Collares et al., 2020) •Nanorings (Peng et al., 2006) •Polyhedra (Bahnasawy et al., 2022) •Nanoflowers (Mendes et al., 2024) •Discs (Peng et al., 2006) •Plates (Sirelkhatim et al., 2015) •Stars (Sirelkhatim et al., 2015) •Drums (Sirelkhatim et al., 2015) •Spiral (Sirelkhatim et al., 2015) •Boxes (Sirelkhatim et al., 2015) | •By sol-gel synthesis, the maximum size of the ZnO NPs obtained was the one with the largest crystallite size of 14 nm at pH 9 (Jiang et al., 2018). | •-25.4 mV (Boppudi et al., 2023) | •Photocatalytic degradation •Rhodamine B dye ZnO NPs have a degradation % = 48% (Jang et al., 2025). | •Inhalation and instillation of ZnO NPs result in lung inflammation and systemic toxicity. •There is a possibility of skin penetration and subsequent interaction with viable cells, which may lead to toxicity. •Various studies have shown that ZnO NPs with various shapes, such as rods and spheres, probably cause neurotoxicity due to their ability to access the brain (Liu et al., 2017). | •Cuboidal-shaped ZnO NPs (40–45 nm) exhibit relatively higher antibacterial activity as compared to spherical (60–180 nm) and hexagonal-shaped (63 nm) NPs (Mendes et al., 2024). | Conventional synthesis methods •Hydrothermal method (Zhou et al., 2023) •Precipitation method (Zhou et al., 2023) •Chemical vapor transport method (Zhou et al., 2023) Biological methods •Plant mediated synthesis (Rahman et al., 2022) •Micro organism mediated synthesis (Yusof et al., 2019) •Algae mediated synthesis (Alprol et al., 2024) Physical synthesis methods •Arc plasma (Zhou et al., 2023) •Physical vapor deposition (Zhou et al., 2023) •Ultrasonic irradiation (Huy et al., 2019) •Laser ablation (Thareja & Shukla, 2007) Non-conventional method •Microfluidic reactor based method (Popa et al., 2023) | •Sunscreen (Smijs & Pavel, 2011) •Artificial food additive (Deka et al., 2022) •Biomedicine (Jiang et al., 2018) •Antimicrobial agent against food-borne pathogens (Smaoui et al., 2023) •Dentistry (Pushpalatha et al., 2022) •Cancer diagnosis (Jiang et al., 2018) •Photocatalytic degradation of organic dyes (Ramaprabha & Kumar, 2024) •Biological imaging (Jiang et al., 2018) •Drug delivery (El-Saadony et al., 2024) | Zhou, X.-Q., Hayat, Z., Zhang, D.-D., Li, M.-Y., Hu, S., Wu, Q., Cao, Y.-F., & Yuan, Y. (2023). Zinc Oxide Nanoparticles: Synthesis, Characterization, Modification, and Applications in Food and Agriculture. Processes, 11(4), 1193. https://doi.org/10.3390/pr11041193 Sirelkhatim, A., Mahmud, S., Seeni, A., Kaus, N. H. M., Ann, L. C., Bakhori, S. K. M., Hasan, H., & Mohamad, D. (2015). Review on Zinc oxide nanoparticles: antibacterial activity and toxicity Mechanism. Nano-Micro Letters, 7(3), 219–242. https://doi.org/10.1007/s40820-015-0040-x Smaoui, S., Chérif, I., Hlima, H. B., Khan, M. U., Rebezov, M., Thiruvengadam, M., Sarkar, T., Shariati, M. A., & Lorenzo, J. M. (2023). Zinc oxide nanoparticles in meat packaging: A systematic review of recent literature. Food Packaging and Shelf Life, 36, 101045. https://doi.org/10.1016/j.fpsl.2023.101045 Bahnasawy, N., Elbanna, A. M., Ramadan, M., & Allam, N. K. (2022). Fabrication of polyhedral Cu–Zn oxide nanoparticles by dealloying and anodic oxidation of German silver alloy for photoelectrochemical water splitting. Scientific Reports, 12(1). https://doi.org/10.1038/s41598-022-21127-1 Deka, B., Baruah, C., Babu, A., & Kalita, P. (2022). Biological and Non-Conventional Synthesis of Zinc Oxide Nanoparticles (ZNO-NPs): Their potential applications. Journal of Nanotechnology and Nanomaterials, 3(2). https://doi.org/10.33696/nanotechnol.3.034 Smijs, T., & Pavel, N. (2011). Titanium dioxide and zinc oxide nanoparticles in sunscreens: focus on their safety and effectiveness. Nanotechnology Science and Applications, 95. https://doi.org/10.2147/nsa.s19419 Jiang, J., Pi, J., & Cai, J. (2018). The advancing of zinc oxide nanoparticles for biomedical applications. Bioinorganic Chemistry and Applications, 2018, 1–18. https://doi.org/10.1155/2018/1062562 Ana Rita Mendes, Granadeiro, C. M., Leite, A., Pereira, E., Teixeira, P., & Fátima Poças. (2024). Optimizing Antimicrobial Efficacy: Investigating the Impact of Zinc Oxide Nanoparticle Shape and Size. Nanomaterials, 14(7), 638–638. https://doi.org/10.3390/nano14070638 Rahman, F., Patwary, M. a. M., Siddique, M. a. B., Bashar, M. S., Haque, M. A., Akter, B., Rashid, R., Haque, M. A., & Uddin, A. K. M. R. (2022). Green synthesis of zinc oxide nanoparticles usingCocos nuciferaleaf extract: characterization, antimicrobial, antioxidant and photocatalytic activity. Royal Society Open Science, 9(11). https://doi.org/10.1098/rsos.220858 Alprol, A. E., Eleryan, A., Abouelwafa, A., Gad, A. M., & Hamad, T. M. (2024). Green synthesis of zinc oxide nanoparticles using Padina pavonica extract for efficient photocatalytic removal of methylene blue. Scientific Reports, 14(1). https://doi.org/10.1038/s41598-024-80757-9 Yusof, H. M., Mohamad, R., Zaidan, U. H., & Rahman, N. a. A. (2019). Microbial synthesis of zinc oxide nanoparticles and their potential application as an antimicrobial agent and a feed supplement in animal industry: a review. Journal of Animal Science and Biotechnology/Journal of Animal Science and Biotechnology, 10(1). https://doi.org/10.1186/s40104-019-0368-z Thareja, R., & Shukla, S. (2007). Synthesis and characterization of zinc oxide nanoparticles by laser ablation of zinc in liquid. Applied Surface Science, 253(22), 8889–8895. https://doi.org/10.1016/j.apsusc.2007.04.088 Pushpalatha, C., Suresh, J., Gayathri, V., Sowmya, S., Augustine, D., Alamoudi, A., Zidane, B., Mohammad Albar, N. H., & Patil, S. (2022). Zinc Oxide Nanoparticles: A Review on Its Applications in Dentistry. Frontiers in Bioengineering and Biotechnology, 10. https://doi.org/10.3389/fbioe.2022.917990 Collares, F. M., Garcia, I. M., Klein, M., Parolo, C. F., Sánchez, F. a. L., Takimi, A., Bergmann, C. P., Samuel, S. M. W., Melo, M. A., & Leitune, V. C. (2020). Exploring Needle-Like Zinc Oxide Nanostructures for improving dental resin sealers: Design and evaluation of antibacterial, physical and chemical properties. Polymers, 12(4), 789. https://doi.org/10.3390/polym12040789 Greene, L. E., Yuhas, B. D., Law, M., Zitoun, D., & Yang, P. (2006). Solution-Grown Zinc oxide nanowires. Inorganic Chemistry, 45(19), 7535–7543. https://doi.org/10.1021/ic0601900 Hassan, A., Al-Salmi, F. A., Abuamara, T. M. M., Matar, E. R., Amer, M. E., Fayed, E. M. M., Hablas, M. G. A., Mohammed, T. S., Ali, H. E., El-Fattah, F. M. A., Elhay, W. M. A., Zoair, M. A., Mohamed, A. F., Sharaf, E. M., Dessoky, E. S., Alharthi, F., Althagafi, H. a. E., & Maksoud, A. I. a. E. (2022). Ultrastructural analysis of zinc oxide nanospheres enhances anti-tumor efficacy against Hepatoma. Frontiers in Oncology, 12. https://doi.org/10.3389/fonc.2022.933750 Ramaprabha, K., & Kumar, S. V. (2025). Effective photocatalytic degradation and kinetic modelling of azo dyes by zinc oxide nanoparticles from Brevibacterium casei. Desalination and Water Treatment, 321, 100936. https://doi.org/10.1016/j.dwt.2024.100936 Liu, J., Kang, Y., Yin, S., Song, B., Wei, L., Chen, L., & Shao, L. (2017). Zinc oxide nanoparticles induce toxic responses in human neuroblastoma SHSY5Y cells in a size-dependent manner. International Journal of Nanomedicine, Volume 12, 8085–8099. https://doi.org/10.2147/ijn.s149070 Vandebriel, R., & De Jong, W. (2012). A review of mammalian toxicity of ZnO nanoparticles. Nanotechnology, Science and Applications, 61. https://doi.org/10.2147/nsa.s23932 What are the properties of ZnO nanoparticles? (n.d.). Ec.europa.eu. https://ec.europa.eu/health/scientific_committees/opinions_layman/zinc-oxide/fr/l-3/3.htm An, S. S. A., Kim, K., Choi, M., Lee, J., Jeong, J., Kim, Y., Kim, M., Paek, S., & Shin, J. (2014). Physicochemical properties of surface charge-modified ZnO nanoparticles with different particle sizes. International Journal of Nanomedicine, 41. https://doi.org/10.2147/ijn.s57923 Popa, M. L., Preda, M. D., Neacșu, I. A., Grumezescu, A. M., & Ginghină, O. (2023). Traditional vs. Microfluidic Synthesis of ZnO Nanoparticles. International Journal of Molecular Sciences, 24(3), 1875. https://doi.org/10.3390/ijms24031875 Hoang, C. N. M., Nguyen, K. D., Luong, T. T. H., Nguyen, S. H., & Tran, M. T. (2024). Single-step hydrothermal synthesis of zinc oxide nanorods for potential use as nano-antibiotics without seeding or bases. PLoS ONE, 19(11), e0313224. https://doi.org/10.1371/journal.pone.0313224 Jang, N., Kim, J. S., Kim, H., Kim, D. Y., Nam, Y., Han, M., & Kong, S. H. (2025). Photocatalytic degradation of rhodamine B using zinc oxide/silver nanowire nanocomposite films under ultraviolet irradiation. Royal Society Open Science, 12(6). https://doi.org/10.1098/rsos.241967 Peng, Y., Xu, A., Deng, B., Antonietti, M., & Cölfen, H. (2006). Polymer-Controlled Crystallization of Zinc oxide hexagonal nanorings and disks. The Journal of Physical Chemistry B, 110(7), 2988–2993. https://doi.org/10.1021/jp056246d Goswami, S., Bishnoi, A., Tank, D., Patel, P., Chahar, M., Khaturia, S., Modi, N., Khalid, M., Alam, M. W., Yadav, V. K., Alreshidi, M. A., & Yadav, K. K. (2024). Recent trends in the synthesis, characterization and commercial applications of zinc oxide nanoparticles- a review. Inorganica Chimica Acta, 573, 122350. https://doi.org/10.1016/j.ica.2024.122350
2 | Barium titanate (BaTiO3) nanoparticles | (BaTiO3): Barium (Ba) + Titanium (Ti) + Oxygen (O) | •Nanowires (one-phase electrochemical synthesis) (Bhuiyan et al., 2012) •Spherical shape (Jordan et al., 2020) •Nanocubes (Nair et al., 2024) | •Primary particle size from XRD and TEM is around 15-16 nm. •Hydrodynamic sizes in distilled water are approximately 105 ± 5 nm (Ahamed et al., 2020). | •Functionalization with amine groups (via PEG-NH2) shifts the zeta potential towards less negative values, around −6.8 ± 0.46 mV (more positive surface charge) (Jordan et al., 2020). •The zeta potential of BaTiO3 particles varies with pH and synthesis method, showing positive values (20–60 mV) in acidic conditions and negative values (−20 to −22 mV) in near-neutral to basic pH. •Charge and surface potential changes affect the photocatalytic activity and adsorption properties (Komarova et al., 2022). | •BaTiO3 decomposes at high temperatures (above 1300°C) into barium oxide (BaO) and titanium dioxide (TiO2) phases, especially when heated beyond its stability range or exposed to reducing environments. This phase separation can lead to loss of ferroelectric properties (Komarova et al., 2022). •Under light irradiation, BaTiO3 nanoparticles generate electron-hole pairs that react with adsorbed water and oxygen to form reactive species (Swain et al., 2023). •BaTiO3 nanoparticles are chemically stable under normal conditions but can undergo slow surface corrosion or degradation in highly acidic or basic media over prolonged exposure (Ye et al., 2023). | •BTNPs did not exhibit toxicity to non-cancerous human lung fibroblasts (IMR-90) or other normal cell types at comparable concentrations, indicating good biocompatibility (Ahamed et al., 2020; Candito et al., 2022). •The combination of strong piezoelectric properties with low cytotoxicity makes BaTiO3 nanoparticles promising for cancer therapy, tissue engineering, and implant applications (Jordan et al., 2020). •BaTiO3 nanoparticles can accumulate inside mammalian cells, with uptake influenced by particle size, surface functionalization, and cell type. Accumulation is linked to cellular oxidative stress but also utilizes biocompatible coatings to reduce toxicity (Ahamed et al., 2020). | •BaTiO3 nanoparticles are chemically stable but undergo transformation in aqueous environments through barium leaching and conversion into barium carbonate (BaCO3). This transformation depends on nanoparticle crystallinity, surface area, and exposure duration (Razouq et al., 2023). •BaTiO3 nanoparticles act as catalysts for pollutant degradation through photocatalytic and piezocatalytic pathways, suggesting potential environmental benefits in wastewater treatment. However, unintended ecological impacts from nanoparticle release remain to be fully assessed (Masekela et al., 2022). •BaTiO3 nanoparticles demonstrate antibacterial and antibiofilm activity against common pathogens like Pseudomonas aeruginosa and Staphylococcus aureus, controlling biofilm growth even at very low concentrations, suggesting potential for alternative antimicrobial treatments (Shah, 2018). •BaTiO3 nanoparticles incorporated into silicone elastomers significantly reduce bacterial adhesion of Staphylococcus epidermidis in a concentration-dependent manner, enhancing the antibacterial activity without chemical reaction between BaTiO3 and the polymer (Kareem, 2023). | •One-phase electrochemical system (Bhuiyan et al., 2012) •Sol–gel method (Nair et al., 2024) •Pechini and polymeric precursor methods (Jordan et al., 2020) •Microwave-assisted synthesis (Khalaf, 1997) | •Medical imaging •Cancer therapy •Neurostimulation (Jordan et al., 2020). •BaTiO3 nanoparticles exhibit piezocatalytic and photocatalytic activities useful for the degradation of water pollutants and dyes, making them candidates for wastewater treatment (Masekela et al., 2022). •Sensors and Actuators (Nair et al., 2024). •Optical Devices (Jordan et al., 2020). •Antimicrobial action (Kareem, 2023). | Ahamed, M., Akhtar, M. J., Alhadlaq, H. A., & Alshamsan, A. (2020). Barium titanate (BaTiO3) nanoparticles exert cytotoxicity and immune suppression in macrophages through mitochondrial dysfunction and reactive oxygen species production. International Journal of Molecular Sciences, 21(24), 9485. https://doi.org/10.3390/ijms21249485 Bhuiyan, M. R. A., Alam, M. M., Momin, M. A., Uddin, M. J., & Islam, M. (2012). Synthesis and characterization of barium titanate (BaTiO3) nanoparticle. International Journal of Materials and Mechanical Engineering, 1(1), 21-24. https://www.academia.edu/27516304/Synthesis_and_Characterization_of_Barium_Titanate_BaTiO3_Nanoparticle Candito, M., et al. (2022). Neuron compatibility and antioxidant activity of BaTiO3 nanoparticles. Scientific Reports, 12, Article 12345. https://doi.org/10.1038/s41598-022-18306-5 Kareem, Y. M. (2023). Assessment of the antibacterial effect of barium titanate nanoparticles. International Journal of Nanomedicine. https://doi.org/10.2147/IJN.S386310 Khalaf, A. K. (1997). Synthesis of tetragonal BaTiO3 by microwave heating and its dielectric properties. Chemistry of Materials, 9(12), 2841-2844. https://doi.org/10.1021/cm970371n Komarova, I., et al. (2022). Some applications of barium titanate prepared by different methods. Physicochemical Problems of Mineral Processing, 58(2), 105-112. https://doi.org/10.5277/ppmp221759 Masekela, D., Munda, S., & Swart, H. C. (2022). Thin films (FTO/BaTiO3/AgNPs) for enhanced piezo-photocatalytic degradation of pharmaceutical pollutants. ACS Omega, 7(27), 23306-23319. https://doi.org/10.1021/acsomega.2c01699 Nair, A. S., et al. (2024). Piezoelectric barium titanate/hydroxyapatite composite coatings on Ti-6Al-4V alloy via electrophoretic deposition. Materials Science & Engineering C, 145, Article 114832. https://doi.org/10.1016/j.msec.2023.114832 Razouq, H., et al. (2023). Water-mediated conversion of BaTiO3 nanoparticles into environmentally stable forms. ACS Applied Nano Materials, 6(10), 8927-8938. https://doi.org/10.1021/acsanm.3c03703 Shah, A. A. (2018). Antibacterial and antibiofilm activity of barium titanate nanoparticles. Materials Letters, 229, 130-135. https://doi.org/10.1016/j.matlet.2018.05.134 Swain, J., & Dutta, P. (2023). Photocatalytic dye degradation by BaTiO3/zeolitic composites. Journal of Hazardous Materials, 458, 131120. https://doi.org/10.1016/j.jhazmat.2023.131120 Ye, C., et al. (2023). Construction of BaTiO3/CeO2 heterojunction and enhanced photocatalytic degradation of antibiotics. Frontiers in Materials, 10, Article 1183819. https://doi.org/10.3389/fmats.2023.1183819 Yu, H., et al. (2024). Piezoelectric properties and biocompatibility of barium titanate nanoparticles. Materials Science & Engineering C, 145, Article 113920. https://doi.org/10.1016/j.msec.2024.113920 Jordan, T., O’Brien, M. A., Spatarelu, C.-P., & Luke, G. P. (2020). Antibody-conjugated barium titanate nanoparticles for cell-specific targeting. ACS Applied Nano Materials, 3(3), 2636–2646. https://doi.org/10.1021/acsanm.0c00019
3 | Graphene Oxide | GO: Carbon (graphene) + Oxygen (functionalized graphene sheets with oxygen-containing groups) (Itoo et al., 2022). | •Nanosheets •Nanofillers | •3.7 to 13.6 nm (Baskoro et al., 2018). | •Negative, −31.5 to −33 mV in neutral pH (Baskoro et al., 2018). | •Biodegradable •Oxygen content outside the range of 2.2 to 30 (Tayouri et al., 2022). •During the thermal degradation of GO and rGO, the main weight loss occurs at around 100°C due to the evaporation of water trapped in the π-stacked structure of the nanomaterials, followed by a secondary weight loss at around 200°C due to the pyrolysis of unstable oxygenated functional groups, including carboxyl, hydroxyl, epoxy, and ketone (Tayouri et al., 2022). •Reduced GO with lower oxygen content has higher stability against thermal degradation than that of GO (Tayouri et al., 2022). •Increasing oxygen content in GO or rGO facilities hydrolytic degradation (Yu et al., 2016). •Prone to enzymatic degradation (Rhazouani et al., 2021). | •Cellular damage and decrease in cell viability (Rhazouani et al., 2021). •Intratracheally instilled GO nanosheets can be retained in the lungs. This exposure resulted in acute lung injury and chronic pulmonary fibrosis. GO-induced acute lung lesions are related to oxidative stress. Also, histopathological examination revealed that GO induced fibroproliferation and organisation of lung tissue in the acute phase (Rhazouani et al., 2021). •Low-dose GO caused severe damage to the gastrointestinal tract. Destruction by its abundant, sharp edges (Rhazouani et al., 2021). •Hepatotoxic effects and induction of oxidative stress have been seen (Rhazouani et al., 2021). •Neurotoxicity is shown (Rhazouani et al., 2021). •Toxicity in Reproductive and Development System •May cause chromosomal aberrations in bone marrow cells and DNA fragmentation in lung cells (Rhazouani et al., 2021). | •Can exhibit antimicrobial activity •Toxicity depends on concentration and functionalization (Itoo et al., 2022). | •Brodie-Staudenmaier-Hummers Based Method (Yu et al., 2016) •Tour Method (Yu et al., 2016) •Free-Water Oxidation Method •Monolithic Crystalline Swelling of GO | •Drug delivery (Itoo et al., 2022). •siRNA/DNA delivery (Itoo et al., 2022). •Biosensing (Itoo et al., 2022). •Bioimaging (Itoo et al., 2022). •Photothermal & photodynamic cancer therapy (Itoo et al., 2022). •Tissue engineering (Itoo et al., 2022). •Antibacterial & antiviral agents (Itoo et al., 2022). | Itoo, A. M., Vemula, S. L., Gupta, M. T., Giram, M. V., Kumar, S. A., Ghosh, B., & Biswas, S. (2022). Multifunctional graphene oxide nanoparticles for drug delivery in cancer. Journal of Controlled Release, 350, 26–59. https://doi.org/10.1016/J.JCONREL.2022.08.011 Yu, C., Zhang, B., Yan, F., Zhao, J., Li, J., Li, L., & Li, J. (2016). Engineering nano-porous graphene oxide by hydroxyl radicals. Carbon, 105, 291–296. https://doi.org/10.1016/J.CARBON.2016.04.050 Baskoro, F., Wong, C. B., Kumar, S. R., Chang, C. W., Chen, C. H., Chen, D. W., & Lue, S. J. (2018). Graphene oxide-cation interaction: Inter-layer spacing and zeta potential changes in response to various salt solutions. Journal of Membrane Science, 554, 253–263. https://doi.org/10.1016/J.MEMSCI.2018.03.006 A. Rhazouani et al., “Synthesis and Toxicity of Graphene Oxide Nanoparticles: A Literature Review of In Vitro and In Vivo Studies,” BioMed Research International, vol. 2021, p. 5518999, Jun. 2021,. https://doi.org/10.1155/2021/5518999. A. M. Itoo et al., “Multifunctional graphene oxide nanoparticles for drug delivery in cancer,” Journal of Controlled Release, vol. 350, pp. 26–59, Oct. 2022, https://doi.org/10.1016/j.jconrel.2022.08.011. M. I. Tayouri et al., “Degradation of polymer nanocomposites filled with graphene oxide and reduced graphene oxide nanoparticles: A review of current status,” Polymer Degradation and Stability, vol. 206, p. 110179, Dec. 2022, https://doi.org/10.1016/j.polymdegradstab.2022.110179. C. Yu et al., “Engineering nano-porous graphene oxide by hydroxyl radicals,” Carbon, vol. 105, pp. 291–296, Apr. 2016, https://doi.org/10.1016/j.carbon.2016.04.050. Febri Baskoro et al., “Graphene oxide-cation interaction: Inter-layer spacing and zeta potential changes in response to various salt solutions,” vol. 554, pp. 253–263, May 2018, doi: https://doi.org/10.1016/j.memsci.2018.03.006.
4 | Gold nanoparticle | Au: Gold | •Nano spheres (Georgeous et al., 2024) •Nano rods •Nano belts(Georgeous et al., 2024) •Nano cages •Nano prisms •Nano stars (Georgeous et al., 2024) •Spheres(Arnida et al., 2010) | •Using the sonochemical method, the average diameter was found to be around 18.5 nm (Dheyab et al., 2023). •The reduction method produced NPs with an average diameter of around 20 nm (Dheyab et al., 2023). | •-3.07mV •Sonochemical method: -48 mV (Dheyab et al., 2023) •Reduction method: -21 mV (Dheyab et al., 2023) | •It is not biodegradable and can accumulate in various organisms in the body (Khlebtsov & Dykman, 2010). | •Ultrasmall 1.5nm Gold nanoparticles (AuNPs) have shown toxicity due to its bioaccumulation in the liver and spleen due to its slow degradation. •AuNPs can be safe or harmful depending on their size, charge, and coating. •Smaller AuNPs (<2 nm) tend to be more toxic, possibly due to increased chemical reactivity. •Positively charged AuNPs may damage cell membranes, while neutral or negatively charged ones are usually safer. These particles often enter cells through endocytosis, but very small ones might directly pass through the membrane (Khlebtsov & Dykman, 2010). •The concentration of AuNPs plays a key role in toxicity. Doses above 20 nM can reduce neural precursor cell growth without causing cell death. Sensitivity varies across cell types. Vero cells are more affected than PK15 cells, highlighting how AuNPs impact cells differently based on type and genetics (Khlebtsov & Dykman, 2010). •AuNPs are inert and do not react with the body’s internal environment (Georgeous et al., 2024). | •Gold nanoparticles (AuNPs) exhibit notable antibacterial activity, and this is heavily influenced by their synthesis method and concentration (Dheyab et al., 2023). •In tests against Staphylococcus aureus, sonochemically synthesized AuNPs showed greater inhibition zones (11, 12, and 14 mm at 20, 40, and 80 µg/mL) compared to chemically reduced AuNPs (0, 10, and 12 mm). •The higher stability of sonochemically produced AuNPs likely enhances their interaction with bacterial cells, leading to improved antibacterial effects (Dheyab et al., 2023). •While AuNPs are especially effective against Gram-negative bacteria, this study highlights their potential against Gram-positive strains as well (Dheyab et al., 2023). | •Chemical method: using metal precursor, a reducing agent, and a stabilizing/capping agent •Turkevich method (Oliveira et al., 2023) •Hydrothermal method (Khan et al., 2022) •Sonochemical method (Dheyab et al., 2023) •Reduction method (Dheyab et al., 2023) | •Drug delivery systems •Diagnostics •Therapeutic agents •Water purification •Pollutant detection •Electronics •They provide optical properties through localized surface plasmon resonance (LSPR) while being safer and more biocompatible (Georgeous et al., 2024). •AuNPs possess a high surface area and functional versatility, which prevent coagulation and enable precise targeting, biocompatibility, and greater control over drug release (Georgeous et al., 2024). | Alkilany, A. M., & Murphy, C. J. (2010). Toxicity and cellular uptake of gold nanoparticles: what we have learned so far? Journal of Nanoparticle Research, 12(7), 2313–2333. https://doi.org/10.1007/s11051-010-9911-8 Arnida, N., Janát-Amsbury, M., Ray, A., Peterson, C., & Ghandehari, H. (2010). Geometry and surface characteristics of gold nanoparticles influence their biodistribution and uptake by macrophages. European Journal of Pharmaceutics and Biopharmaceutics, 77(3), 417–423. https://doi.org/10.1016/j.ejpb.2010.11.010 Dheyab, M. A., Aziz, A. A., Oladzadabbasabadi, N., Alsaedi, A., Braim, F. S., Jameel, M. S., Ramizy, A., Alrosan, M., & Almajwal, A. M. (2023). Comparative analysis of stable gold nanoparticles synthesized using sonochemical and reduction methods for antibacterial activity. Molecules, 28(9), 3931. https://doi.org/10.3390/molecules28093931 Georgeous, J., AlSawaftah, N., Abuwatfa, W. H., & Husseini, G. A. (2024). Review of gold nanoparticles: synthesis, properties, shapes, cellular uptake, targeting, release mechanisms and applications in drug delivery and therapy. Pharmaceutics, 16(10), 1332. https://doi.org/10.3390/pharmaceutics16101332 Niżnik, Ł., Noga, M., Kobylarz, D., Frydrych, A., Krośniak, A., Kapka-Skrzypczak, L., & Jurowski, K. (2024). Gold Nanoparticles (AUNPs)—Toxicity, Safety and Green Synthesis: A Critical review. International Journal of Molecular Sciences, 25(7), 4057. https://doi.org/10.3390/ijms25074057 Khan, M. a. R., Mamun, M. S. A., Habib, M. A., Islam, A. N., Mahiuddin, M., Karim, K. M. R., Naime, J., Saha, P., Dey, S. K., & Ara, M. H. (2022). A review on gold nanoparticles: Biological synthesis, characterizations, and analytical applications. Results in Chemistry, 4, 100478. https://doi.org/10.1016/j.rechem.2022.100478 Khlebtsov, N., & Dykman, L. (2010). Biodistribution and toxicity of engineered gold nanoparticles: a review of in vitro and in vivo studies. Chemical Society Reviews, 40(3), 1647–1671. https://doi.org/10.1039/c0cs00018c Oliveira, A. E. F., Pereira, A. C., Resende, M. a. C., & Ferreira, L. F. (2023). Gold Nanoparticles: A Didactic Step-by-Step of the Synthesis using the Turkevich Method, mechanisms, and Characterizations. Analytica—A Journal of Analytical Chemistry and Chemical Analysis, 4(2), 250–263. https://doi.org/10.3390/analytica4020020
5 | Solid Lipid nanoparticle | Lipid nanoparticles have a solid lipid core stabilized by surfactants, using natural lipids like fatty acids and phospholipids to reduce toxicity and control drug release. | •Spherical morphology (Jain et al., 2010) •Irregular shape (Zhong & Zhang, 2019) •Anisomeric shape | •Diameter: 50 to 1000 nm (Duan et al., 2020) •175.4 ± 2.6 nm (Ganilho et al., 2022) | • SLNs stability is assured if the ZP value is lower than -30 mV or more than a +30 mV (Kumbhar et al., 2022). • −50 ± 1.52 mV (Ganilho et al., 2022). | •Its biodegradable. •Elevated temperatures can degrade the lipid matrix of SLNs, causing burst drug release and reduced stability. This effect is intensified in the presence of surfactants, which increase drug solubility in water. To prevent this, SLNs are typically produced and stored at room temperature (Mishra et al., 2018). | •It has low toxicity and has good compatibility with biological substances. •SLNs are made from non-toxic and non-irritating materials, suitable for pharmaceutical and cosmetic use (Duan et al., 2020). •Suitable for topical drug delivery due to strong skin adhesion and minimal irritation. •Show low cytotoxicity and effective transfection in gene delivery applications (Duan et al., 2020). •Exhibit low toxicity and a good safety profile for pulmonary delivery of antitubercular drugs. •Demonstrate effective cellular uptake and good tolerability in cancer therapy applications (Duan et al., 2020). | •Solid lipid nanoparticles (SLNs) have shown promising antibacterial activity against E. coli, a Gram-negative bacterium known for its limited drug permeability due to its outer lipopolysaccharide membrane and thin peptidoglycan layer (Kiymaci et al., 2022). •Among the tested formulations, SLN1 demonstrated significantly greater efficacy, with a larger inhibition zone (34 mm) and lower MIC (0.020 µg/mL) compared to the standard moxifloxacin (MOX) solution (p<0.05). •This suggests that SLNs can enhance drug penetration and retention at the bacterial site. The controlled release properties of SLNs likely contribute to sustained antibacterial effects, weakening the bacterial membrane over time and thereby improving drug efficacy despite the natural resistance barriers of E. coli (Kiymaci et al., 2022). | •High-pressure homogenization (Sastri et al., 2020) •Solvent emulsification (Sastri et al., 2020) •Supercritical fluid extraction of emulsions (Sastri et al., 2020) •Spray drying (Sastri et al., 2020) •Microemulsifications (Sastri et al., 2020) •Solvent injection method (Jain et al., 2010) | •Drug delivery •Cosmetics (Mishra et al., 2018) •Clinical medicine •Targeted brain drug delivery(Mishra et al., 2018) •Anticancer therapy (Mishra et al., 2018) •Adjuvant for vaccines (Mishra et al., 2018) •Antitubercular chemotherapy (Mishra et al., 2018) •Bioimaging (Mishra et al., 2018) | Arabestani, M. R., Bigham, A., Kamarehei, F., Dini, M., Gorjikhah, F., Shariati, A., & Hosseini, S. M. (2024). Solid lipid nanoparticles and their application in the treatment of bacterial infectious diseases. Biomedicine & Pharmacotherapy, 174, 116433. https://doi.org/10.1016/j.biopha.2024.116433 Duan, Y., Dhar, A., Patel, C., Khimani, M., Neogi, S., Sharma, P., Kumar, N. S., & Vekariya, R. L. (2020). A brief review on solid lipid nanoparticles: part and parcel of contemporary drug delivery systems. RSC Advances, 10(45), 26777–26791. https://doi.org/10.1039/d0ra03491f Ganilho, C., Da Silva, M. B., Paiva, C., De Menezes, T. I., Santos, M. R. D., Pereira, C. M., Pereira, R., & Andreani, T. (2022). Environmental Safety Assessments of Lipid Nanoparticles Loaded with Lambda-Cyhalothrin. Nanomaterials, 12(15), 2576. https://doi.org/10.3390/nano12152576 Geszke-Moritz, M., & Moritz, M. (2016). Solid lipid nanoparticles as attractive drug vehicles: Composition, properties and therapeutic strategies. Materials Science and Engineering C, 68, 982–994. https://doi.org/10.1016/j.msec.2016.05.119 Jain, S., Jain, S., Khare, P., Gulbake, A., Bansal, D., & Jain, S. K. (2010). Design and development of solid lipid nanoparticles for topical delivery of an anti-fungal agent. Drug Delivery, 17(6), 443–451. https://doi.org/10.3109/10717544.2010.483252 Kumbhar, S. B., Shinde, V. R., Jadhao, R. G., Warade, P. P., Patil, P. R., Wakode, S., Wankhede, A. R., Raysing, S. D., & Kumbhar, D. D. (2022). Systematic Reviews in Pharmacy ¦ open access Journals. Systematic Reviews in Pharmacy. https://doi.org/10.31858/0975-8453.13.6.417-429 Kiymaci, M. E., Topal, G. R., Esim, O., Bacanli, M., Ozkan, C. K., Erdem, O., Savaser, A., & Ozkan, Y. (2022). Evaluation of bacterial uptake, antibacterial efficacy against Escherichia coli, and cytotoxic effects of moxifloxacin-loaded solid lipid nanoparticles. Archives of Industrial Hygiene and Toxicology, 73(4), 260–269. https://doi.org/10.2478/aiht-2022-73-3667 Mishra, V., Bansal, K. K., Verma, A., Yadav, N., Thakur, S., Sudhakar, K., & Rosenholm, J. M. (2018). Solid lipid nanoparticles: Emerging colloidal nano drug delivery systems. Pharmaceutics, 10(4), 191. https://doi.org/10.3390/pharmaceutics10040191 Muller, R. (2000). Solid lipid nanoparticles (SLN) for controlled drug delivery: A review of the state of the art. European Journal of Pharmaceutics and Biopharmaceutics, 50(1), 161–177. https://doi.org/10.1016/s0939-6411(00)00087-4 Musielak, E., Feliczak-Guzik, A., & Nowak, I. (2022). Synthesis and potential applications of lipid nanoparticles in medicine. Materials, 15(2), 682. https://doi.org/10.3390/ma15020682 Naseri, N., Valizadeh, H., & Zakeri-Milani, P. (2015). Solid lipid nanoparticles and nanostructured lipid carriers: Structure, preparation and application. Advanced Pharmaceutical Bulletin, 5(3), 305–313. https://doi.org/10.15171/apb.2015.043 Sastri, K., Gadela, V., Radha, S., Pidikiti, P., & Sastri, T. (2020). Solid lipid nanoparticles: Preparation techniques, their characterization, and an update on recent studies. Journal of Applied Pharmaceutical Science, 10(6), 126–141. https://doi.org/10.7324/japs.2020.10617 Sivadasan, D., Ramakrishnan, K., Mahendran, J., Ranganathan, H., Karuppaiah, A., & Rahman, H. (2023). Solid lipid nanoparticles: Applications and prospects in cancer treatment. International Journal of Molecular Sciences, 24(7), 6199. https://doi.org/10.3390/ijms24076199
6 | Poly(lactic-co-glycolic acid) (PLGA) | Copolymer of poly lactic acid (PLA) and poly glycolic acid (PGA) | •Cubic particles •Spherical •Nanospheres •Needle-shaped | •100 nm to 200 nm by the Membrane emulsion evaporation method | •Can be neutral, negatively, and positively charged. •−49.2 ± 0.7 mV by modified nanoprecipitation method. | •Can be degraded •Degradation is affected by the molar ratio of lactic and glycolic acids in the polymer chain, molecular weight of polymer, the degree of crystallinity and the glass transition temperature (Tg) of the polymer). •Inflammation and oxidative stress are possible. | •Very safe, non-toxic, widely used due to successful biodegradation. •PLGA is cationic only in the endosomal compartment, thereby not destabilising the lysosome, reducing its toxicity even further. •PLGA made of a 50:50 ratio of lactic and glycolic acids has the fastest degradation rate. •By altering the molecular weight and lactide/glycolide ratio, the degradation time and release profile can be varied. | •The breakdown of PLGA might take months or years, depending on the particle molecular weight and copolymer ratio. Due to its slow deterioration, the polymer can remain within and outside the body for extended periods. •Many studies have emphasised the necessity for extra environmental hazard evaluations, as evidenced by case studies of nanomaterials and nanobiomaterials that do not address long-term environmental issues. •PLGA nanoparticles may have temporary impacts on nitrifying soil bacteria. However, these effects are not persistent. | •Emulsification–evaporation method •Double-emulsion solvent-evaporation •Microfluidics •Membrane extrusion emulsification •Particle replication in nonwetting template (PRINT) •Spontaneous emulsification: solvent diffusion method (SESD) •Nanoprecipitation method •Spray-drying method | •Nanomedicines •Delivery of adjuvants •Anticancer drugs •Microbial infections •Fish vaccines | Acharya, S., & Sahoo, S. K. (2011). PLGA nanoparticles containing various anticancer agents and tumour delivery by EPR effect. Advanced Drug Delivery Reviews, 63(3), 170-183. https://doi.org/10.1016/j.addr.2010.10.008 Astete, C. E., & Sabliov, C. M. (2006). Synthesis and characterization of PLGA nanoparticles. Journal of biomaterials science, polymer edition, 17(3), 247-289. Dollo, G., Boucaud, Y., Amela-Cortes, M., Molard, Y., Cordier, S., & Brandhonneur, N. (2020). PLGA nanoparticles embedding molybdenum cluster salts: Influence of chemical composition on physico-chemical properties, encapsulation efficiencies, colloidal stabilities and in vitro release. International Journal of Pharmaceutics, 576, 119025. https://doi.org/10.1016/j.ijpharm.2020.119025 Govender, T., Stolnik, S., Garnett, M. C., Illum, L., & Davis, S. S. (1999). PLGA nanoparticles prepared by nanoprecipitation: Drug loading and release studies of a water soluble drug. Journal of Controlled Release, 57(2), 171-185. https://doi.org/10.1016/S0168-3659(98)00116-3 Makadia, H. K., & Siegel, S. J. (2011). Poly Lactic-co-Glycolic Acid (PLGA) as Biodegradable Controlled Drug Delivery Carrier. Polymers, 3(3), 1377-1397. https://doi.org/10.3390/polym3031377 Stromberg, Z. R., Jacobsen, D. E., Kocheril, P. A., & Kubicek-Sutherland, J. Z. (2022). Biological toxicity and environmental hazards associated with PLGA nanoparticles. Poly(Lactic-Co-Glycolic Acid) (PLGA) Nanoparticles for Drug Delivery, 457-475. https://doi.org/10.1016/B978-0-323-91215-0.00006-6 Swider, E., Koshkina, O., Tel, J., Cruz, L. J., De Vries, I. J. M., & Srinivas, M. (2018). Customizing poly(lactic-co-glycolic acid) particles for biomedical applications. Acta Biomaterialia, 73, 38-51. https://doi.org/10.1016/j.actbio.2018.04.006
7 | Iron Oxide | •Magnetite (Fe3O4) •Maghemite (gamma-Fe2O3) •Hematite (α-Fe2O3) (Ali et al., 2016; Campos et al., 2015; Sangaiya & Jayaprakash, 2018) | •Nanorod •Porous spheres •Nanohusk •Nanocubes •Distorted cubes •Self-oriented flowers (Ali et al., 2016; Campos et al., 2015) | •8 nm for magnetite •10 nm or 15-30 nm for α-Fe2O3 •Mean volume hydrodynamic diameter of 60 nm •With specific conditions, iron oxide can be synthesised in sizes up to 180 nm (Ali et al., 2016; Sangaiya & Jayaprakash, 2018). | •20–30 mV • >30 mV above pH 10 and beneath pH 4 (Baldassarre et al., 2015; Schwegmann et al., 2010). | •It is biodegradable. •Its degradation can cause the iron levels to go up in the body (Ali et al., 2016). | •Fe3O4 and gamma-Fe2O3 NPs have low toxicity (Ali et al., 2016; Zavisova et al., 2015). •BSA modification can increase cell viability (Zavisova et al., 2015). •Coatings can reduce biofouling and aggregation. | • Toxic to organisms like E. coli and S. cerevisiae (Schwegmann et al., 2010). | •Co-precipitation •Sol-gel •Microemulsion •Thermal decomposition (Ali et al., 2016; Campos et al., 2015; Sangaiya & Jayaprakash, 2018) | •Cancer treatment (Ali et al., 2016; Sangaiya & Jayaprakash, 2018) •Drug delivery (Ali et al., 2016; Sangaiya & Jayaprakash, 2018) •Antimicrobial (Schwegmann et al., 2010) •Cell-binding (Campos et al., 2015) •Gas sensors (Campos et al., 2015) •Bioprocessing (Campos et al., 2015) •Ferrofluid technology (Ali et al., 2016; Campos et al., 2015) •Wastewater treatment adsorbents (Ali et al., 2016; Campos et al., 2015) | Ali, A., Zafar, H., Zia, M., ul Haq, I., Phull, A. R., Ali, J. S., & Hussain, A. (2016). Synthesis, characterization, applications, and challenges of iron oxide nanoparticles. Nanotechnology, science and applications, 49-67. Baldassarre, F., Cacciola, M., & Ciccarella, G. (2015). A predictive model of iron oxide nanoparticles flocculation tuning Z-potential in aqueous environment for biological application. Journal of Nanoparticle Research, 17(9), 377. Campos, E. A., Pinto, D. V. B. S., de Oliveira, J. I. S., Mattos, E. da C., & Dutra, R. de C. L. (2015). Synthesis, Characterization and Applications of Iron Oxide Nanoparticles - a Short Review. Journal of Aerospace Technology and Management, 7(3), 267–276. https://doi.org/10.5028/JATM.V7I3.471 Sangaiya, P., Jayaprakash, R. A Review on Iron Oxide Nanoparticles and Their Biomedical Applications. J Supercond Nov Magn 31, 3397–3413 (2018). https://doi.org/10.1007/s10948-018-4841-2 Schwegmann, H., Feitz, A. J., & Frimmel, F. H. (2010). Influence of the zeta potential on the sorption and toxicity of iron oxide nanoparticles on S. cerevisiae and E. coli. Journal of colloid and interface science, 347(1), 43-48. Zavisova, V., Koneracka, M., Kovac, J., Kubovcikova, M., Antal, I., Kopcansky, P., ... & Muckova, M. (2015). The cytotoxicity of iron oxide nanoparticles with different modifications evaluated in vitro. Journal of Magnetism and Magnetic Materials, 380, 85-89.
8 | Calcium Phosphate | Ca3(PO4)2: Calcium + Phosphate (Cai & Tang, 2008; Epple et al., 2009). | • Spherical (porous) • Plate (2D) • Needle shaped • Disk and flask shaped • Fibres and wire shaped (Cai & Tang, 2008; Qiu et al., 2022) | 10 nm to 50 nm (Cai & Tang, 2008; Qiu et al., 2022) | •-30 mV for NPs designed for trans cell infection (Kovtun et al., 2009) •-23.3 for NPs designed at a pH of 8.8 (Epple et al., 2009) | •Faster degradation at acidic pH (Epple et al., 2009; Qiu et al., 2022) •Degradation releases calcium Ca²⁺ and phosphate PO₄³⁻ ions (Epple et al., 2009; Qiu et al., 2022). • Low-crystalline or amorphous CaP (e.g.ACP) shows faster degradation (Cai & Tang, 2008). • Highly crystalline forms (e.g.hydroxyapatite, HAp) are more stable and degrade slowly (Epple et al., 2009). | •Calcium phosphate is not irritating and toxic doses by ingestion would have to be more than 2 g/kg (Epple et al., 2009). •Skin sensitization is unusual (Epple et al., 2009) •Aspiration or inhalation could cause chemical pneumonitis (Epple et al., 2009) •Implantation of material will cause foreign body reaction. Calcium phosphate is contraindicated in treatment of hypocalcemia with hyperphosphatemia which may occur in hypoparathyroidism and renal failure (Epple et al., 2009). | •Excess phosphate migth cause eutrophication (Cai & Tang, 2008). •Can cause membrane disruption in microbes (Epple et al., 2009). •Usually biocompatible at low levels (Qiu et al., 2022). | •Precipitation method •Sol-gel method •Hydrothermal synthesis •Microemulsion technique •Spray drying •Biomimetic synthesis •Ultrasonic-assisted synthesis •Microwave-assisted synthesis •Flame spray pyrolysi •Reverse micelle method •Electrochemical deposition •Mechanical milling (Cai & Tang, 2008; Epple et al., 2009; Qiu et al., 2022). | •Bone tissue engineering (Cai & Tang, 2008; Epple et al., 2009) •Dental applications (Cai & Tang, 2008) •Drug delivery systems (Kovtun et al., 2009; Qiu et al., 2022) •Gene delivery (DNA/RNA vectors) (Kovtun et al., 2009; Qiu et al., 2022) •Cancer therapy (targeted delivery) (Qiu et al., 2022) •Antibacterial coatings (Epple et al., 2009) •Orthopedic implants and coatings (Cai & Tang, 2008; Epple et al., 2009) | Epple, M., Ganesan, K., Heumann, R., Klesing, J., Kovtun, A., Neumann, S., & Sokolova, V. (2009). Application of calcium phosphatenanoparticles in biomedicine. Journal of Materials Chemistry, 20(1), 18–23. https://doi.org/10.1039/b910885h Cai, Y., & Tang, R. (2008). Calcium phosphate nanoparticles in biomineralization and biomaterials. Journal of Materials Chemistry, 18(32), 3775. https://doi.org/10.1039/b805407j Kovtun, A., Heumann, R., & Epple, M. (2009). Calcium phosphate nanoparticles for the transfection of cells. Bio-Medical Materials and Engineering, 19(2–3), 241–247. https://doi.org/10.3233/bme-2009-0586 Qiu, C., Wu, Y., Guo, Q., Shi, Q., Zhang, J., Meng, Y., Xia, F., & Wang, J. (2022). Preparation and application of calcium phosphate nanocarriers in drug delivery. Materials Today Bio, 17, 100501. https://doi.org/10.1016/j.mtbio.2022.100501
9 | Silver nanoparticle | Ag: Silver | •Nanospheres •Nanorods •Nanocubes •Nanowires •Nanotriangles •Nanohexagons •Nanoprisms •Nanobelts •Nano-stars | •Typically range from 1 nm to 100 nm •2–8 nm (UV and some green/ chemical methods) •10–100 nm (common) | •−20 mV to −40 mV | •AgNPs can release Ag⁺ ions via oxidation. This is a key factor for their antimicrobial/biological effects and toxicity. •Environmental degradation can produce persistent silver residues, and the rate depends on particle size, coating, and local conditions. | •Can cause cytotoxicity, genotoxicity, neurotoxicity, and reproductive toxicity at cellular and organism level. Mechanisms include ROS generation, mitochondrial dysfunction, DNA damage. •Chronic inhalation/ ingestion may affect liver, kidney, nervous system; skin contact may cause argyria (skin discoloration). | •Highly toxic to many bacteria, fungi, algae, and aquatic organisms. •Can disrupt microbial communities in water/ soil, and bioaccumulate in some plants/ animals. (Choudhary et al., 2022) | Chemical methods •Reduction of AgNO₃ or other salts using reducing agents (sodium borohydride, trisodium citrate, ascorbic acid, PVP, hydrazine). Physical methods •Laser ablation •Vapor deposition •Ball milling Irradiation methods Green/ Biological methods •Plant extracts, bacteria, fungi, biopolymers as reducing/ capping agents (Almatroudi et al., 2020)(Duman et al., 2024). | •Antimicrobial and antifungal agent in textiles, coatings, wound dressings, water treatment. •Medical (burn treatments, implants, drug delivery, biosensors, diagnostics). •Food packaging •Cosmetic products •Electronics •Agriculture (Almatroudi et al., 2020) | Almatroudi A. (2020). Silver nanoparticles: synthesis, characterisation and biomedical applications. Open life sciences, 15(1), 819–839. https://doi.org/10.1515/biol-2020-0094 Choudhary, A., Singh, S., & Ravichandiran, V. (2022). Toxicity, preparation methods and applications of silver nanoparticles: an update. Toxicology mechanisms and methods, 32(9), 650–661. https://doi.org/10.1080/15376516.2022.2064257 Duman, H., Eker, F., Akdaşçi, E., Witkowska, A. M., Bechelany, M., & Karav, S. (2024). Silver Nanoparticles: A Comprehensive Review of Synthesis Methods and Chemical and Physical Properties. Nanomaterials, 14(18), 1527. https://doi.org/10.3390/nano14181527 Xu, L., Wang, Y. Y., Huang, J., Chen, C. Y., Wang, Z. X., & Xie, H. (2020). Silver nanoparticles: Synthesis, medical applications and biosafety. Theranostics, 10(20), 8996–9031. https://doi.org/10.7150/thno.45413
10 | Titanium dioxide | TiO2: Titanium + Oxygen | •Amorphous (Ghareeb et al., 2024) •Tetragonal (Ghareeb et al., 2024) •Granule-like shape (Ghareeb et al., 2024) •Tetragonal (Ghareeb et al., 2024) •Crystalline (Ghareeb et al., 2024) •Crystalline tetragonal (Ghareeb et al., 2024) •Hemispherical (Ghareeb et al., 2024) •Tubular (Ghareeb et al., 2024) •Cuboid (Liao & Liao, 2006) •Spherical (Liao & Liao, 2006) •Fractals (Zhan et al., 2023) | •100-400 nm (Zhan et al., 2023) | •PEI (Polyethyleneimine)- TiO2 nanoparticles: +39.47 mV to +95.46 mV (Li et al., 2014). •PSS (poly(sodium4- styrenesulfonate))- TiO2 nanoparticles: -56.63 mV to -119.32 mV (Li et al., 2014). | •TiO2 are very stable catalysts that catalyze the photocatalytic degradation of dyes and various pollutants under UV or visible light. On its own this NP is not biodegradable (Rathi & Jeice, 2023). | •Induces lung inflammation •Is a neurotoxin. Causes apoptosis of glial cells which can lead to brain damage (Baranowska-Wójcik et al., 2019). • Cell-induced genotoxicity caused by DNA breakage and gene mutations. •If the nanoparticles get concentrated in the digestive tract, it can lead to liver damage. TiO2 NPs can induce oxidative stress and DNA adduct formation (8-OHdG) but not DNA breakage in human lung fibroblasts (Shi et al., 2013). | •Interferes with bacterial gene expression, leading to reduced nitorgen fixation and methane oxidation (Rashid et al., 2021). •At low UV levels, photocatalytic activity of nanoparticle can induce toxicity in marine phytoplankton (Miller et al., 2012). | •Sol–gel (Bagheri et al., 2012) •Precipitation (Buraso et al., 2018) •Hydrothermal (Li et al., 2005) | •Semiconductors (Ghareeb et al., 2024) •Sunscreens (Monteiro-Riviere et al., 2011) •Water treatment (Razzaq et al., 2021) •Photoactive material in nanocrystalline solar cells (Órdenes-Aenishanslins et al., 2014) •Biosensors (Ghareeb et al., 2024) •Antifouling coatings (Ghareeb et al., 2024) •Environmental remediation (Ghareeb et al., 2024) | Li, Y., Qin, Z., Guo, H., Yang, H., Zhang, G., Ji, S., & Zeng, T. (2014). Low-Temperature Synthesis of Anatase TiO2 Nanoparticles with Tunable Surface Charges for Enhancing Photocatalytic Activity. PLoS ONE, 9(12), e114638. https://doi.org/10.1371/journal.pone.0114638 D. L. Liao and B. Q. Liao, “Shape, size and photocatalytic activity control of TiO2 nanoparticles with surfactants,” Journal of Photochemistry and Photobiology A: Chemistry, vol. 187, no. 2–3, pp. 363–369, Apr. 2007, doi: https://doi.org/10.1016/j.jphotochem.2006.11.003. Razzaq, Z., Khalid, A., Ahmad, P., Farooq, M., Khandaker, M. U., Sulieman, A., Rehman, I. U., Shakeel, S., & Khan, A. (2021). Photocatalytic and antibacterial potency of titanium dioxide nanoparticles: a Cost-Effective and environmentally friendly media for treatment of air and wastewater. Catalysts, 11(6), 709. https://doi.org/10.3390/catal11060709 S. A. Mousa, A. E. Shalan, H. H. Hassan, A. A. Ebnawaled, and S. A. Khairy, “Enhanced the photocatalytic degradation of titanium dioxide nanoparticles synthesized by different plant extracts for wastewater treatment,” Journal of Molecular Structure, vol. 1250, p. 131912, Nov. 2021, doi: https://doi.org/10.1016/j.molstruc.2021.131912. M. M. Rashid, P. Forte Tavčer, and B. Tomšič, “Influence of Titanium Dioxide Nanoparticles on Human Health and the Environment,” Nanomaterials, vol. 11, no. 9, p. 2354, Sep. 2021, doi: https://doi.org/10.3390/nano11092354. M. M. Mahlambi, C. J. Ngila, and B. B. Mamba, “Recent Developments in Environmental Photocatalytic Degradation of Organic Pollutants: The Case of Titanium Dioxide Nanoparticles—A Review,” Journal of Nanomaterials, vol. 2015, pp. 1–29, 2015, doi: https://doi.org/10.1155/2015/790173. E. Baranowska-Wójcik, D. Szwajgier, P. Oleszczuk, and A. Winiarska-Mieczan, “Effects of Titanium Dioxide Nanoparticles Exposure on Human Health-a Review,” Biological Trace Element Research, vol. 193, no. 1, pp. 118–129, Jan. 2020, doi: https://doi.org/10.1007/s12011-019-01706-6. Shi, H., Magaye, R., Castranova, V., & Zhao, J. (2013). Titanium dioxide nanoparticles: a review of current toxicological data. Particle and Fibre Toxicology, 10(1). https://doi.org/10.1186/1743-8977-10-15 Ghareeb, A., Fouda, A., Kishk, R. M., & Kazzaz, W. M. E. (2024). Unlocking the potential of titanium dioxide nanoparticles: an insight into green synthesis, optimizations, characterizations, and multifunctional applications. Microbial Cell Factories, 23(1). https://doi.org/10.1186/s12934-024-02609-5 Monteiro-Riviere, N. A., Wiench, K., Landsiedel, R., Schulte, S., Inman, A. O., & Riviere, J. E. (2011). Safety Evaluation of sunscreen formulations containing titanium dioxide and zinc oxide nanoparticles in UVB sunburned skin: an in vitro and in vivo study. Toxicological Sciences, 123(1), 264–280. https://doi.org/10.1093/toxsci/kfr148 Órdenes-Aenishanslins, N. A., Saona, L. A., Durán-Toro, V. M., Monrás, J. P., Bravo, D. M., & Pérez-Donoso, J. M. (2014). Use of titanium dioxide nanoparticles biosynthesized by Bacillus mycoides in quantum dot sensitized solar cells. Microbial Cell Factories, 13(1). https://doi.org/10.1186/s12934-014-0090-7 Bagheri, S., Shameli, K., & Hamid, S. B. A. (2012). Synthesis and characterization of anatase titanium dioxide nanoparticles using egg white solution via Sol‐Gel method. Journal of Chemistry, 2013(1). https://doi.org/10.1155/2013/848205 Buraso, W., Lachom, V., Siriya, P., & Laokul, P. (2018). Synthesis of TiO2nanoparticles via a simple precipitation method and photocatalytic performance. Materials Research Express, 5(11), 115003. https://doi.org/10.1088/2053-1591/aadbf0 Li, Z., Hou, B., Xu, Y., Wu, D., & Sun, Y. (2005). Hydrothermal synthesis, characterization, and photocatalytic performance of silica-modified titanium dioxide nanoparticles. Journal of Colloid and Interface Science, 288(1), 149–154. https://doi.org/10.1016/j.jcis.2005.02.082 Zhan, P., Peil, A., Jiang, Q., Wang, D., Mousavi, S., Xiong, Q., Shen, Q., Shang, Y., Ding, B., Lin, C., Ke, Y., & Liu, N. (2023). Recent advances in DNA Origami-Engineered nanomaterials and applications. Chemical Reviews, 123(7), 3976–4050. https://doi.org/10.1021/acs.chemrev.3c00028 Rathi, V. H., & Jeice, A. R. (2023). Green fabrication of titanium dioxide nanoparticles and their applications in photocatalytic dye degradation and microbial activities. Chemical Physics Impact, 6, 100197. https://doi.org/10.1016/j.chphi.2023.100197 Miller, R. J., Bennett, S., Keller, A. A., Pease, S., & Lenihan, H. S. (2012). TIO2 nanoparticles are phototoxic to marine phytoplankton. PLoS ONE, 7(1), e30321. https://doi.org/10.1371/journal.pone.0030321
11 | Silica Nanoparticle | SiO2: Silicon + Oxygen | • Spherical • Rods • Tubes • Hollow spheres • Fibres | • Typically 2–50 nm for mesoporous. • Particle size can range from <10 nm up to several hundred nm. • Common size range: 10–100 nm | • 20 mV to −50 mV at neutral pH | • Amorphous SiNPs degrade much faster than crystalline. • Breaks down to silicic acid under physiological conditions. •Biodegradation and elimination rates depend on size, porosity, and surface chemistry. • Faster in acidic or biological environments. | •Toxicity depends on particle size, dose, crystallinity, and surface modification. •Low-toxicity and biocompatible, especially in amorphous form. •Smaller SiNPs (<50nm) show higher cytotoxicity and genotoxicity in vitro (DNA damage, oxidative stress). •Chronic inhalation (especially of crystalline dust) can cause lung disease, but amorphous SiNPs are cleared more rapidly from the body. | •Generally high ecological safety. •At very high concentrations, it can cause toxicity to aquatic organisms or soil microbiota. •Much lesser toxicity than metal oxide NPs (Liu et al., 2022) | •Sol-gel process •Flame spray pyrolysis •Chemical vapor deposition •Microemulsion •Sonochemical •Precipitation •Template-assisted methods | •Biomedical: Drug and gene delivery, imaging (MRI, fluorescence), biosensors, tissue engineering, theranostics. • Industrial: Additive in rubber and plastics, reinforcement in concrete, abrasive (polishing, wafer manufacturing), anti-caking/flow agent. • Environmental: Sorbents, catalysts, pollutant remediation, water treatment. • Others: Coatings, paints, food additives, papermaking (Da Silva Bruckmann et al., 2022) | Da Silva Bruckmann, F., Nunes, F. B., Da Rosa Salles, T., Franco, C., Cadoná, F. C., & Rhoden, C. R. B. (2022). Biological applications of Silica-Based nanoparticles. Magnetochemistry, 8(10), 131. https://doi.org/10.3390/magnetochemistry8100131 Murugadoss, S., Lison, D., Godderis, L., Van Den Brule, S., Mast, J., Brassinne, F., Sebaihi, N., & Hoet, P. H. (2017). Toxicology of silica nanoparticles: an update. Archives of Toxicology, 91(9), 2967–3010. https://doi.org/10.1007/s00204-017-1993-y Saha, A., Mishra, P., Biswas, G., & Bhakta, S. (2024). Greening the pathways: a comprehensive review of sustainable synthesis strategies for silica nanoparticles and their diverse applications. RSC advances, 14(16), 11197-11216. Liu, J. Y., & Sayes, C. M. (2022). A toxicological profile of silica nanoparticles. Toxicology Research, 11(4), 565–582. https://doi.org/10.1093/toxres/tfac038
12 | Zinc Sulphide | Zinc + Sulphate | •Cubic (Jayalakshmi et al,.2005) •Spherical (Wei, S., & Zheng et al ,.2023) | •2-5 nm (Wei, S., & Zheng et al ,.2023) | •At pH 6–9, the zeta potential is ‒40 mV(Kuznetsova et al,.2015). | •Shows 88% degradation within 300 hrs under the sunlight. The photocatalytic activity contributes to degradation (Kumar et al,. 2022). | •On inhalation it can lead to coughs. •Eye exposure can cause redness and pain. •Ingestion of large doses of zinc causes stomach cramps, nausea, and vomiting. Acute inhalation of large amounts of zinc causes metal fume fever, which is characterized by chills, fever, headache, weakness, dryness of the nose and throat, chest pain, and coughing. Dermal contact with zinc results in skin irritation. •Chronic exposure to zinc causes anemia, ataxia, lethargy, and decreases the level of good cholesterol in the body. It is also believed to cause pancreatic and reproductive damage. | •ZnS nanoparticles exhibit strong antimicrobial effects, inhibiting the growth of various bacteria such as Staphylococcus aureus, Klebsiella oxytoca, and Pseudomonas aeruginosa. (Sharmila et al,. 2024). •Also showed antibacterial activity against Staphylococcus aureus, Streptococcus sp, and Candida albicans(Wadhwaani et al , 2015). | •Simple co-precipitation (Sharmila et al,. 2024). •Chemical co-precipitation(wadhwani et al ,. 2015). | •Optoelectronic Devices • Photocatalysis and photo remediation (Sambasevam et al,.2022) •Drug Delivery and Biomedical Imaging •Sensors and Biosensors •Catalysts | Jayalakshmi, M., & Rao, M. M. (2005). Synthesis of zinc sulphide nanoparticles by thiourea hydrolysis and their characterization for electrochemical capacitor applications. Journal of Power Sources, 157(1), 624–629. https://doi.org/10.1016/j.jpowsour.2005.08.001 Jauregui, M. E. A., López, J. a. B., & Martín-Martinez, E. S. (2022). Synthesis and characterization of ZNS nanoparticles and effects of nanoparticle size on optical properties. Computación Y Sistemas, 26(2). https://doi.org/10.13053/cys-26-2-4292 Kuznetsova, Y. V., Kazantseva, A. A., & Rempel, A. A. (2016). Zeta Potential, size, and semiconductor properties of zinc sulfide nanoparticles in a stable aqueous colloid solution. Russian Journal of Physical Chemistry A, 90(4), 864–869. https://doi.org/10.1134/s0036024416040154 Kumar, N., Verma, S., Park, J., Srivastava, V. C., & Naushad, M. (2022). Evaluation of photocatalytic performances of PEG and PVP capped zinc sulfide nanoparticles towards organic environmental pollutant in presence of sunlight. Chemosphere, 298, 134281. https://doi.org/10.1016/j.chemosphere.2022.134281 Saah, S. A., Sakyi, P. O., Boadi, N. O., Tieku, F. A., & Boampong, A. K. (2024). Solventless Synthesis of Zinc Sulphide Nanoparticles from Zinc Bis(diethyldithiocarbamate) as a Single Source Precursor. ChemistryOpen, 13(6). https://doi.org/10.1002/open.202400050 Sharmila, S., Saranya, A., Arulprakasajothi, M., Saranya, R., Srimanickam, B., Abel, S. K., Shakeel, F., & Faiyazuddin, M. (2024). Expediting the bioactivity of zinc sulfide nanoparticles with copper oxide as a nanocomposite. BMC Chemistry, 18(1). https://doi.org/10.1186/s13065-024-01320-1 Sambasevam, K. P., Adnan, J. R., Mohd Norsham, I. N., Baharin, S. nor A., Advanced Material for Environmental Remediation (AMER) Research Group, Faculty of Applied Sciences, & Universiti Teknologi MARA. (2022). THE PREPARATION AND APPLICATION OF ZINC SULFIDE AS PHOTOCATALYST FOR WATER REMEDIATION: a MINI REVIEW. Malaysian Journal of Analytical Sciences, 26(2), 318–333. https://mjas.analis.com.my/mjas/v26_n2/pdf/Pandian_26_2_12.pdf Wadhwani, M., Jain, S., & International Science Congress Association. (2015). Synthesis and antimicrobial activity of zinc sulphide nanoparticles. In Research Journal of Recent Sciences: Vol. Vol. 4(IYSC-2015) (pp. 36–39). International Science Congress Association. https://www.isca.me/rjrs/archive/v4/iIYSC-2015/8.ISCA-IYSC-2015-4CS-04.pdf Wei, S., & Zheng, Q. (2023). Biosynthesis and characterization of zinc sulphide nanoparticles produced by the bacterium Lysinibacillus sp. SH74. Ceramics International, 50(2), 2637–2642. https://doi.org/10.1016/j.ceramint.2023.10.246 Wei, S., & Zheng, Q. (2023). Biosynthesis and characterization of zinc sulphide nanoparticles produced by the bacterium Lysinibacillus sp. SH74. Ceramics International, 50(2), 2637–2642. https://doi.org/10.1016/j.ceramint.2023.10.246
13 | Zirconia | Zirconia + oxygen ZrO₂ | •Monoclinic (m-ZrO2) at <1150 °C •Tetragonal (t-ZrO2) at 1150–2300 °C •Cubic (c-ZrO2) at >2300 °C (Bumajdad et al., 2018) | •4-6 nm(Fiorati et al., 2021) •Coated or functionalized zirconia nanoparticles may have hydrodynamic diameters ranging from about 30 nm up to 140 nm (Wang et al., 2022) | •36.5 ± 5.46 mV (positively charged),for as-synthesized zirconia nanoparticles in aqueous dispersions(Wang et al., 2022). •−22.6 mV (negatively charged) for biosynthesized zirconia nanoparticles (Ahmed et al., 2022). | •The biosynthesized ZrO2-NPs exhibited 94% degradation for RY 160 dye for 120 min. (Al-Zaqri et al., 2021). •We have observed the degradation of YSZ in moisture, and have also revealed the degradation mechanism, which could be related to the following three chemical processes: (1) reaction of water with the residual Y2O3, which is not incorporated into the crystal lattice of ZrO2; (2) corrosion of YSZ by water; (3) depletion of Y3+ from the crystal lattice by water molecule due to oxygen vacancies. A core/shell structure of ZrO2/Y2O3 in YSZ crystalline grains has been proven(Hannink & Kelly, 2021). | •Zirconia nanoparticles can cause DNA damage, trigger apoptosis, induce oxidative stress, and inhibit cell growth in human cell lines at higher concentrations. They can increase reactive oxygen species (ROS) production, which may lead to cytotoxic and genotoxic effects (Moosavi et al., 2023). •Animal studies indicate that dosages up to 100–350 mg/kg are generally regarded as safe for clinical use, with no major histological changes observed at these levels. At higher dosages (>350 mg/kg), oxidative stress and some changes in liver function have been noted, but without clear evidence of severe acute toxicity (Yang et al., 2019). •Occupational exposure to zirconia nanoparticles (in powder or aerosol form) has been associated with lung inflammation and granulomas in rare cases. Dermal contact can cause an allergy in sensitive individuals (Nasri et al., 2022). | •The antifungal activity of zirconium oxide nanoparticles was tested for A. niger, A. flavus, and Penicillium sp. The values of the diameter of the inhibitory zone reveal the degree of sensitivity of the microorganism. Thus, from the antimicrobial test results obtained in this work, zirconium oxide nanoparticles demonstrated effective resistance to microbial growth (Saravanan et al., 2024). •Plant Phytotoxicity appears to be relatively low, but there is evidence of possible accumulation in plant roots and potential physiological changes depending on species and soil chemistry (Nasri et al., 2022). •Zirconium oxide nanoparticles exhibited slight toxicity in acute toxicity tests. •Molecular forms of zirconium oxide nanoparticles exhibited significantly lower toxicity compared to their nano counterparts (Załęska-Radziwiłł & Doskocz, 2016). | •Microwaveassisted method •Hydrothermal method •Sol–gel •Co-precipitation (Wang et al., 2022) | •ZrO2 NPs have been evaluated for their anticancer activity against various cell lines. •ZrO2 has been widely used in the field of bone tissue engineering owing to its excellent properties, such as in film or coating on other implants, bone cement, bone graft substitutes, dental prosthesis, and implants, and is therefore preferred as a significant bio-ceramic material in bone repair. •ZrO2 has been introduced in dentistry due to its superior biomechanical properties (strength, toughness, fatigue resistance, low elasticity module, and fracture strength) (Kumar et al., 2023). | Ahmed, S., et al. (2022). Biosynthesis of zirconium nanoparticles (ZrO₂ NPs) by Lactobacillus rhamnosus. Biotechnology Reports, 30, e00622. https://doi.org/10.1016/j.btre.2021.e00622 Al-Zaqri, N., Muthuvel, A., et al. (2021). Biosynthesis of zirconium oxide nanoparticles using Wrightia tinctoria leaf extract: Characterization, photocatalytic degradation and antibacterial activities. Journal of Photochemistry and Photobiology B: Biology, 218, 112185. https://doi.org/10.1016/j.jphotobiol.2021.112185 Bumajdad, A., et al. (2018). Green synthesis of zirconium oxide nanoparticles: Structural, antimicrobial and photocatalytic properties. Ceramics International, 44(9), 10483-10492. https://doi.org/10.1016/j.ceramint.2018.04.121 Fiorati, A., et al. (2021). Dispersions of zirconia nanoparticles close to the phase boundary of surfactant-free ternary mixtures. Langmuir, 37(14), 4072-4081. https://doi.org/10.1021/acs.langmuir.0c03401 Hannink, R. H. J., & Kelly, P. M. (2021). Degradation of zirconia in moisture. Journal of Materials Science, 56(5), 3046-3060. https://doi.org/10.1007/s10853-020-05142-9 Kumar, R., et al. (2023). Biomedical applications of zirconia-based nanomaterials: Challenges and future perspectives. Journal of Biomedical Materials Research Part A, 111(7), 1183-1203. https://doi.org/10.1002/jbm.a.37433 Moosavi, S. F., Ghanbari, S., & Khodadadi, A. (2023). A review of toxicity studies of zirconium and its derivatives. Journal of Joint and Nuclear Pharmacology and Pharmacy, 137(464), 1-21. https://doi.org/10.5132/eec.2022.01.01 Nasri, H., Zaidi, H., Sedrati, F., Leghrib, F., & Wang, Z. (2022). The potential exposure and hazards of zirconia nanoparticles: A review. Ecotoxicology and Environmental Contamination, 17(1), 1-21. https://doi.org/10.5132/eec.2022.01.01 Nasri, H., Zaidi, H., Sedrati, F., Leghrib, F., & Wang, Z. (2022). The potential exposure and hazards of zirconia nanoparticles: A review. Ecotoxicology and Environmental Contamination, 17(1), 1–21. https://doi.org/10.5132/eec.2022.01.01 Saravanan, M., et al. (2024). Multifunctional zirconia nanoparticles for biomedical applications. ACS Omega, 9(10), 7534–7545. https://doi.org/10.1021/acsomega.3c08580 Wang, Z., Lu, Y., Yuan, S., Shi, L., Zhao, Y., Zhang, M., & Deng, W. (2022). Zirconium nanoparticles: Its biological synthesis and biomedical applications. Biotechnology Advances, 50, 107837. https://doi.org/10.1016/j.biotechadv.2021.107837 Yang, Y., Bao, H., Chai, Q., Wang, Z., Sun, Z., Fu, C., Liu, Z., Liu, Z., Meng, X., & Liu, T. (2019). Toxicity, biodistribution and oxidative damage caused by zirconia nanoparticles after intravenous injection. International Journal of Nanomedicine, 14, 5175-5186. https://doi.org/10.2147/IJN.S197565 Załęska-Radziwiłł, M., & Doskocz, M. (2016). Ecotoxicity of zirconium oxide nanoparticles in relation to aquatic invertebrates. Environmental Science and Pollution Research, 23(16), 16540-16548. https://doi.org/10.1007/s11356-016-6906-7
14 | Alginate nanoparticle | Alginate is an anionic polymer made of α-L-guluronic acid (G) and β-D-mannuronic acid (M) units linked by 1,4-glycosidic bonds. It is naturally produced by brown algae and some bacteria (Paques et al., 2014). | •Spherical (Kianersi et al., 2021) •Rectangular (Lakkakula et al., 2022) •Rod shaped (Lakkakula et al., 2022) | •235.5 ± 0 nm (Zahoor et al., 2005) •Miltefosine-loaded alginate nanoparticles had a mean size of 279.1±56.7 nm and a PI of 0.42±0.15 (De Castro Spadari et al., 2019). | •-46.7 mV(Dounighi et al., 2013) •Miltefosine-loaded alginate nanoparticles had a zeta potential of −39.7±5.2 mV (De Castro Spadari et al., 2019). | •In mammals, alginate is non-degradable due to the lack of the alginase enzyme that normally cleaves the polymer chain. •The physiological conditions should partially oxidise alginate for it to degrade. •Periodate oxidation breaks the C-C bond of the uronate residue, which doesn't allow it to degrade the alginate backbone (Kumar et al., 2023). | •Alginate nanoparticles have been shown to reduce the toxic effects of drugs. They do not induce hemolytic activity even at high concentrations, highlighting their potential to improve drug safety and minimize harmful effects on the liver, kidneys, and gastrointestinal system, such as seen in the case of Miltefosine (De Castro Spadari et al., 2019). | •Unloaded alginate nanoparticles were found to be non-toxic, as they caused no mortality in Galleria mellonella larvae or yeast (De Castro Spadari et al., 2019). | •Complexation (Paques et al., 2014) •Alginate in-oil emulsification (Paques et al., 2014) •Ionic gelation (Van Bavel et al., 2023) •Green synthesis using Honey (Geetha et al., 2015) •Water in oil emulsion method (Van Bavel et al., 2023) | •Insulin Delivery (Venkatesan et al., 2017) •Cancer drug delivery (Venkatesan et al., 2017) •Biosensor(Dodero et al., 2021) •Chitosan-Alginate nanoparticles are also used for wastewater treatment. (Niculescu & Grumezescu, 2022) •Tuberculosis therapy(Lakkakula et al., 2022) | Paques, J. P., Van Der Linden, E., Van Rijn, C. J., & Sagis, L. M. (2014). Preparation methods of alginate nanoparticles. Advances in Colloid and Interface Science, 209, 163–171. https://doi.org/10.1016/j.cis.2014.03.009 De Castro Spadari, C., Da Silva De Bastiani, F. W. M., Lopes, L. B., & Ishida, K. (2019). Alginate nanoparticles as non-toxic delivery system for miltefosine in the treatment of candidiasis and cryptococcosis. International Journal of Nanomedicine, Volume 14, 5187–5199. https://doi.org/10.2147/ijn.s205350 Venkatesan, J., Anil, S., Singh, S. K., & Kim, S. (2017). Preparations and applications of alginate nanoparticles. In Elsevier eBooks (pp. 251–268). https://doi.org/10.1016/b978-0-12-809816-5.00013-x Niculescu, A., & Grumezescu, A. M. (2022). Applications of Chitosan-Alginate-Based Nanoparticles—An Up-to-Date Review. Nanomaterials, 12(2), 186. https://doi.org/10.3390/nano12020186 Dounighi, N., Zolfagharian, H., Khaki, P., Bidhendi, S., & Sarei, F. (2013). Alginate nanoparticles as a promising adjuvant and vaccine delivery system. Indian Journal of Pharmaceutical Sciences, 75(4), 442. https://doi.org/10.4103/0250-474x.119829 Geetha, P., Latha, Pillai, S. S., Deepa, B., Kumar, K. S., & Koshy, M. (2015). Green synthesis and characterization of alginate nanoparticles and its role as a biosorbent for Cr(VI) ions. Journal of Molecular Structure, 1105, 54–60. https://doi.org/10.1016/j.molstruc.2015.10.022 Zahoor, A., Sharma, S., & Khuller, G. (2005). Inhalable alginate nanoparticles as antitubercular drug carriers against experimental tuberculosis. International Journal of Antimicrobial Agents, 26(4), 298–303. https://doi.org/10.1016/j.ijantimicag.2005.07.012 Lakkakula, J., Roy, A., Krishnamoorthy, K., Alghamdi, S., Almehmadi, M., Gujarathi, P., Pansare, P., Allahyani, M., Abdulaziz, O., Velhal, K., Khatun, M. C. S., & Hossain, M. J. (2022). Alginate‐Based nanosystems for therapeutic applications. Journal of Nanomaterials, 2022(1). https://doi.org/10.1155/2022/6182815 Kianersi, S., Solouk, A., Saber-Samandari, S., Keshel, S. H., & Pasbakhsh, P. (2021). Alginate nanoparticles as ocular drug delivery carriers. Journal of Drug Delivery Science and Technology, 66, 102889. https://doi.org/10.1016/j.jddst.2021.102889
15 | Pullalan nanoparticle | Composed of maltotriose units. Connected to each other by an α-1,6 glycosidic bond. (Lochhead, 2017) | •Spherical (Jung et al., 2003) | •100 to 450 nm (Jung et al., 2003) | •Pristine Pullulan: −2.98 ± 4.31 mV •Pullulan-capped Silver Nanoparticles: −23.2 ± 4.85 mV •Pullulan-capped Gold Nanoparticles: −17.9 ± 6.92 mV (Thomas et al., 2024) | •LPB (laboratory-made pullulan blended) film degraded in 10 days under the soil surface (Viveka & Nakkeeran, 2022). | •Pullulan is broken down into non-toxic by-products by enzymatic reactions and is harmlessly cleared from the body. Numerous key studies, both preclinical and clinical, have demonstrated pullulan’s safety in various formulations, including drug delivery systems, wound dressings, and tissue engineering scaffolds. Pullulan has been approved by regulatory bodies like the FDA for use in food products, which emphasizes its safety (Thomas et al., 2024). | •Inhibits the hyphal growth of C. albicans regardless of the strain at concentrations above 1 mg/mL. The pullulan nanoparticles hinder the adhesion of fungi to abiotic surfaces, thereby significantly reducing fungal pathogenicity (Hong et al., 2024). •AgNPs made with pullan polymer show antibacterial activity against foodborne and multidrug-resistant pathogens such as E. coli, Klebsiella pneumoniae, Pseudomonas aeruginosa, and L. monocytogenes; their antifungal activity against Aspergillus spp. and Penicillium spp; and their antibiofilm activity against biofilm-forming pathogens such as E. coli, Bacillus cereus, L. monocytogenes, and P. aeruginosa (Rai et al., 2021). | •Fermentation (Prajapati et al., 2013) •Emulsion-solvent evaporation method (Sugumaran & Ponnusami, 2015) •Nanoprecipitation (Ammunje, 2024) •Solvent diffusion method (Zhang et al., 2009) | • Drug delivery • Medical Imaging • Probiotics(Prajapati et al., 2013) | Lochhead, R. (2017). The use of polymers in cosmetic products. In Elsevier eBooks (pp. 171–221). https://doi.org/10.1016/b978-0-12-802005-0.00013-6 Jung, S., Jeong, Y., & Kim, S. (2003). Characterization of hydrophobized pullulan with various hydrophobicities. International Journal of Pharmaceutics, 254(2), 109–121. https://doi.org/10.1016/s0378-5173(03)00006-1 Thomas, N., Puluhulawa, L. E., Mo’o, F. R. C., Rusdin, A., Gazzali, A. M., & Budiman, A. (2024). Potential of Pullulan-Based polymeric nanoparticles for improving drug physicochemical properties and effectiveness. Polymers, 16(15), 2151. https://doi.org/10.3390/polym16152151 Hong, S., Kim, S., Chung, C. H., Yun, C., Lee, J., Cho, C., & Huh, W. (2024). Pullulan nanoparticles inhibit the pathogenicity of Candida albicans by regulating hypha-related gene expression. Microbiology Spectrum. https://doi.org/10.1128/spectrum.01048-24 Prajapati, V. D., Jani, G. K., & Khanda, S. M. (2013). Pullulan: An exopolysaccharide and its various applications. Carbohydrate Polymers, 95(1), 540–549. https://doi.org/10.1016/j.carbpol.2013.02.082 Sugumaran, K., & Ponnusami, V. (2015). Statistical modeling of pullulan production and its application in pullulan acetate nanoparticles synthesis. International Journal of Biological Macromolecules, 81, 867–876. https://doi.org/10.1016/j.ijbiomac.2015.09.025 Thomas, N., Puluhulawa, L. E., Mo’o, F. R. C., Rusdin, A., Gazzali, A. M., & Budiman, A. (2024). Potential of Pullulan-Based polymeric nanoparticles for improving drug physicochemical properties and effectiveness. Polymers, 16(15), 2151. https://doi.org/10.3390/polym16152151 Rai, M., Wypij, M., Ingle, A. P., Trzcińska-Wencel, J., & Golińska, P. (2021). Emerging trends in Pullulan-Based Antimicrobial systems for various applications. International Journal of Molecular Sciences, 22(24), 13596. https://doi.org/10.3390/ijms222413596 Viveka, R., & Nakkeeran, E. (2022). Development and characterization of a novel biodegradable laboratory-made pullulan blended films. Journal of Environmental Biology, 43(6). http://doi.org/10.22438/jeb/43/6/MRN-5006 Ammunje, D. N. (2024). “Development and Characterization of Pullulan-Based NattokinaseNanoparticles for Enhanced Drug Delivery.” African Journal of Biomedical Research, 4230–4237. https://doi.org/10.53555/ajbr.v27i4s.4384 Zhang, H., Gao, F., Liu, L., Li, X., Zhou, Z., Yang, X., & Zhang, Q. (2009). Pullulan acetate nanoparticles prepared by solvent diffusion method for epirubicin chemotherapy. Colloids and Surfaces B Biointerfaces, 71(1), 19–26. https://doi.org/10.1016/j.colsurfb.2008.12.039
16 | Dendrimers | The central atom or molecule is usually ethylenediamine or ammonia. There are different types of dendrimers based on their repeating branched units like polyamidoamine (PAMAM), polypropylene imine (PPI), and polyether (Najafi et al., 2021). | • Colloidal structure • Radially symmetric • Tree-like arms or branches • Monodisperse structure (Najafi et al., 2021). | •<10nm. Diameter increases with generations (Castro et al., 2018). | •~40 mV (G5) (Clogston & Patri, 2011). | •Hydrolysis •Presence of hydrophilic polymeric units Smaller size (Najafi et al., 2021). | •Toxicity is influenced by generation, surface group density, and terminal charge. Higher generations and increased cationic surface groups correlate with greater cytotoxicity. Toxicity is usually not a major concern (Janaszewska et al., 2019). •Dendrimers modified with PEG, acetyl groups, or carbohydrates show minimal impact on cell viability (Najafi et al., 2021). | •Anti-bacterial •Anti-viral (Castro et al., 2018). | •Divergent method •Convergent method •Click method •Lego method (Najafi et al., 2021). | •Encapsulates other nanoparticles •Medicine: Nanocarriers of drugs (anti-cancer, anti-infectious, anti-inflammatory, ophthalmic, and other), nucleic acids in gene therapy (DNA, anti-cancer, or anti-HIV siRNA), and imaging agents for MRI (e.g., gadomer, Gd-DTPA). •Biomedical •Pharmaceutical •Catalyst (Castro et al., 2018; Najafi et al., 2021). | Najafi, F., Salami-Kalajahi, M., & Roghani-Mamaqani, H. (2021). A review on synthesis and applications of dendrimers. Journal of the Iranian Chemical Society, 18(3), 503-517 DOI: https://doi.org/10.1007/s13738-020-02053-3 Castro, R. I., Forero-Doria, O., & Guzman, L. (2018). Perspectives of dendrimer-based nanoparticles in cancer therapy. Anais da Academia Brasileira de Ciências, 90(2 suppl 1), 2331-2346. DOI: https://doi.org/10.1590/0001-3765201820170387 Clogston, J.D., Patri, A.K. (2011). Zeta Potential Measurement. In: McNeil, S. (eds) Characterization of Nanoparticles Intended for Drug Delivery. Methods in Molecular Biology, vol 697. Humana Press. DOI: https://doi.org/10.1007/978-1-60327-198-1_6 Janaszewska, A., Lazniewska, J., Trzepiński, P., Marcinkowska, M., & Klajnert-Maculewicz, B. (2019). Cytotoxicity of Dendrimers. Biomolecules, 9(8), 330. DOI: https://doi.org/10.3390/biom9080330
17 | Quantum Dots | Can be made from almost all semiconductor materials. For example, CdS, CdSe, CdTe, ZnS, PbS, Au and alloys (Bera et al., 2010; Bailey & Nie, 2003; Valizadeh et al., 2012). | •Spherical (Smith et al., 2008; Bera et al., 2010). | •2-10 nm (Smith et al., 2008; Valizadeh et al., 2012). | •Generally negatively charged. •Zeta potential varies with surface ligands (Valizadeh et al., 2012; Hardman, 2006). | •Non-biodegradable and has risk of heavy metal ion leaching (Hardman, 2006; Lin et al., 2023). | •Heavy metal QDs (Cd, Pb) can cause cytotoxicity via metal ion release and ROS generation (Hardman, 2006; Fang et al., 2024; Lin et al., 2023). | •Heavy metal QDs are toxic to aquatic organisms and microbes (Valizadeh et al., 2012; Lin et al., 2023). | •Colloidal synthesis •Aqueous/green synthesis •Top-down/bottom-up methods (Bera et al., 2010; Alizadeh-Ghodsi et al., 2019; Valizadeh et al., 2012). | •Cancer Therapy •Tissue Engineering •Wound Healing •Encapsulation of Probiotics and Enzymes •Delivery of Biologics | Bailey, R. E., & Nie, S. (2003). Alloyed semiconductor quantum dots: Tuning the optical properties without changing the particle size. Journal of the American Chemical Society, 125(23), 7100–7106. https://doi.org/10.1021/ja035000o Bera, D., Qian, L., Tseng, T.-K., & Holloway, P. H. (2010). Quantum dots and their multimodal applications: A review. Materials, 3(4), 2260–2345. https://doi.org/10.3390/ma3042260 Hardman, R. (2006). A toxicologic review of quantum dots: Toxicity depends on physicochemical and environmental factors. Environmental Health Perspectives, 114(2), 165–172. https://doi.org/10.1289/ehp.8284 Smith, A. M., Duan, H., Mohs, A. M., & Nie, S. (2008). Bioconjugated quantum dots for in vivo molecular and cellular imaging. Advanced Drug Delivery Reviews, 60(11), 1226–1240. https://doi.org/10.1016/j.addr.2008.03.015 Valizadeh, A., Mikaeili, H., Samiei, M., Farkhani, S. M., Zarghami, N., Kouhi, M., Akbarzadeh, A., & Davaran, S. (2012). Quantum dots: Synthesis, bioapplications, and toxicity. Nanoscale Research Letters, 7, 480. https://doi.org/10.1186/1556-276X-7-480 Lin, X., et al. (2023). A review of in vivo toxicity of quantum dots in animal models. International Journal of Nanomedicine. (Review — discusses Cd²⁺ release, biodistribution and organismal toxicity). https://doi.org/10.2147/IJN.S434842 Fang, Q., et al. (2024). Oxidative stress-induced neurotoxicity of quantum dots and their transformation products. [Journal/PMC article]. (Discusses ROS, metal ion release and neurotoxicity mechanisms). Retrieved from https://www.ncbi.nlm.nih.gov/pmc/articles/PMC11225328/ Alizadeh-Ghodsi, M., et al. (2019). State-of-the-art and trends in synthesis, properties, and applications of quantum dots. [Review Article]. PMC article. (Covers top-down and bottom-up strategies). https://doi.org/ (see article: PMC11075971) Uprety, B., et al. (2022). Semiconductor quantum dots for photodynamic therapy: developments and prospects. Frontiers in Chemistry. (Review of PDT and biomedical uses). https://doi.org/10.3389/fchem.2022.946574
18 | Silk fibroin | Silk fibroin is a fibrous protein mainly composed of heavy and light chains rich in glycine, alanine, and serine, forming β-sheet structures that provide strength and biocompatibility. | •The nanoparticles are mostly spherical as confirmed by imaging techniques such as Field Emission Scanning Electron Microscopy (FESEM) and Dynamic Light Scattering (DLS) (Ferrara et al, 2024). | •Most commonly reported sizes being in the 100–200nm range for standard preparations. | •Higher pH yields more negative values from −26.3mV at pH 4 to −46mV at pH 9 (Lammel et al,. 2010). | •Enzyme degradation, like with protease, shows rapid initial mass loss (up to 50% in a day) followed by slower particle breakdown. •Hydrophilic regions like amorphous degrade first, releasing stabilized crystalline regions (Wongpinyochit et al,. 2018). | •Silk fibroin is generally biocompatible and exhibits minimal toxicity after removal of sericin, which is the main immunogenic protein in silk. •Acute toxicity tests show no significant adverse effects on body weight, behaviour, mortality, or reproductive system in animal models after exposure to silk fibroin materials. •Genotoxicity tests, including Ames test and micronucleus assays, show no mutagenic or genotoxic effects from silk fibroin-based materials. •Oral consumption studies report no mutagenic, genotoxic, toxicological, or allergenic concerns with silk fibroin (Yan et al ,.2009). | •Direct toxicity to microbes from silk fibroin is low or negligible. However, at the cellular level, SFNs can induce oxidative stress, disrupt mitochondrial membrane potential, and increase ROS, potentially leading to cell death signalling in certain mammalian cells, such as fibroblasts and endothelial cells, at specific concentrations. This oxidative stress mechanism is a key factor behind the observed in vitro cytotoxicity. •Silk fibroin is a natural protein derived from silkworm cocoons and is biodegradable mainly through proteolytic enzymes, producing non-toxic degradation products that minimise environmental harm. It is considered eco-friendly and non-toxic, making SFNs promising for sustainable applications, including in agriculture and animal husbandry(Guo et al, 2022). | •Nanoprecipitation(Ruiz-Alcaraz et al,. 2023) •Salting out(Lammel et al,. 2010) •Bead milling/attritor milling(Zhao et al .,2015) | •Drug Delivery •Cancer Therapy •Tissue Engineering and Regenerative Medicine •Wound Healing •Diagnostic and Imaging Applications •Gene Therapy | Ferrera, F., Resaz, R., Bari, E., Fenoglio, D., Mastracci, L., Miletto, I., Modena, A., Perteghella, S., Sorlini, M., Segale, L., Filaci, G., Torre, M. L., & Giovannelli, L. (2024). Silk fibroin nanoparticles for locoregional cancer therapy: Preliminary biodistribution in a murine model and microfluidic GMP-like production. International Journal of Biological Macromolecules, 282, 137121. https://doi.org/10.1016/j.ijbiomac.2024.137121 Guo, Y., Awais, M. M., Fei, S., Xia, J., Sun, J., & Feng, M. (2024). Applications and potentials of a silk fibroin nanoparticle delivery system in animal husbandry. Animals, 14(4), 655. https://doi.org/10.3390/ani14040655 Lammel, A. S., Hu, X., Park, S., Kaplan, D. L., & Scheibel, T. R. (2010). Controlling silk fibroin particle features for drug delivery. Biomaterials, 31(16), 4583–4591. https://doi.org/10.1016/j.biomaterials.2010.02.024 Ruiz-Alcaraz, A. J., Núñez-Sánchez, M. Á., Ruiz, M. a. A., Martínez-Sánchez, M. A., Oliva-Bolarín, A., Martínez, T. M., Cuadrado, J. J. P., Ramos-Molina, B., & Lozano-Pérez, A. A. (2023). Optimizing the Preparation of Silk Fibroin Nanoparticles and Their Loading with Polyphenols: Towards a More Efficient Anti-Inflammatory Effect on Macrophages. Pharmaceutics, 15(1), 263. https://doi.org/10.3390/pharmaceutics15010263 Wongpinyochit, T., Johnston, B. F., & Seib, F. P. (2018). Degradation behavior of silk Nanoparticles—Enzyme responsiveness. ACS Biomaterials Science & Engineering, 4(3), 942–951. https://doi.org/10.1021/acsbiomaterials.7b01021 Yan, X., Zhao, Y., Wang, W., Gu, X., Yang, Y., & Jiangsu Key Laboratory of Neuroregeneration, Nantong University. (2009). Biological safety assessment of the Silk Fibroin-Based Nerve Guidance conduits in vitro and in vivo. In Advanced Studies in Biology (pp. 119–138). https://www.m-hikari.com/asb/asb2009/asb1-4-2009/yangASB1-4-2009.pdf Zhao, Z., Li, Y., & Xie, M. (2015). Silk Fibroin-Based nanoparticles for drug delivery. International Journal of Molecular Sciences, 16(3), 4880–4903. https://doi.org/10.3390/ijms16034880
19 | Iridium | Primarily elemental iridium (Ir), often in metallic form at the nanoscale. | •Nano-chains(35 ± 5 nm) •Nano-flakes( 145 ± 20 nm) •Nano-needles (200 ± 15 nm)(Cui et al., 2023) •Spherical(Xia et al., 2014) •Decahedral and Icosahedral (Mathiesen et al., 2023) | •Nano-chains(35 ± 5 nm) •Nano-flakes( 145 ± 20 nm) •Nano-needles (200 ± 15 nm)(Cui et al., 2023) •Iridium oxide nanoparticles dispersed in water present a larger hydrodynamic size (~55 nm). Its size is influenced by aggregation and surface charge (Zhang et al., 2022). | •Malic acid-coated iridium nanoparticles have a high negative zeta potential around −50.8 mV, reflecting strong electrostatic stability in aqueous environments (Chen et al., 2024). •Generally, stabilized iridium nanoparticle colloids show zeta potentials in the range of −10 mV to −50 mV, influenced by surface chemistry and particle dispersants (Bizzotto et al., 2019). | •Degradation can occur via dissolution of iridium atoms into the surrounding medium, nanoparticle agglomeration, or formation of less active oxide layers, especially under electrochemical conditions like oxygen evolution reactions (Moriau et al., 2025). | •Sub-chronic exposure to iridium compounds in animal studies showed accumulation primarily in kidneys, spleen, lungs, and liver, with potential immune system effects such as altered cytokine production (Iavicoli et al., 2012). •Iridium oxide nanoparticles biomineralized with proteins demonstrated high biocompatibility and low toxicity in cancer therapy models, indicating potential for safe biomedical applications (Gu et al., 2019). | •Iridium nanoparticles, along with other platinum group element nanomaterials, can persist in environments due to their chemical stability, leading to potential long-term accumulation in soils and sediments (Vajda, 2025). •They can generate reactive oxygen species (ROS), such as hydroxyl radicals, under certain conditions, leading to oxidative stress and damage to microbial cells (Wu et al., 2025). •They demonstrate antifungal effects against pathogens including Candida albicans by triggering cell wall damage and inhibiting fungal growth (Jung et al., 2023). •The photoactivation of iridium nanoparticles using near-infrared light enhances their antimicrobial efficiency, providing a controllable and targeted approach for treating infections (Wu et al., 2025). | •Electrochemical reduction •Chemical reduction •Photochemical reduction •Thermal decomposition •Hydrothermal synthesis •Sonochemical synthesis •Microwave-assisted synthesis •Sputtering method •Preparation in ionic liquids (Cui et al., 2023). | •Intracellular fluorescent marker or nanocarrier for carrying biological molecules and anticancer drugs. •Catalytic hydrogenation/ Catalytic hydrogen production •Tail gas purification •Fuel cell reaction •Biomimetic enzyme •Environmental toxicology (Cui et al., 2023). •Iridium nanoparticles act as catalysts for environmental pollutant degradation, such as azo dyes, where they participate in oxidative breakdown of organic contaminants while maintaining catalytic activity, with possible recovery and reuse (Goel & Lasyal, 2016; Goel, 2016). | Chen, X., et al. (2024). Malic acid-coated iridium nanoparticle-induced cascade catalysis for antibacterial applications. Royal Society of Chemistry. https://doi.org/10.1039/d3ma00687e Cui, M., Chen, Y., Xie, Q., Yang, D., & Han, M. (2019). Synthesis, properties and applications of noble metal iridium nanomaterials. Coordination Chemistry Reviews, 387, 450–462. https://doi.org/10.1016/j.ccr.2018.12.008 Goel, A., & Lasyal, R. (2016). Iridium nanoparticles with high catalytic activity in degradation of acid red-26: An oxidative approach. Environmental Catalysis. https://doi.org/10.1016/j.apcatb.2016.12.135 Gu, W., et al. (2019). Albumin-bioinspired iridium oxide nanoplatform with high biocompatibility for cancer treatment. ACS Applied Materials & Interfaces. https://doi.org/10.1021/acsami.9b10547 Iavicoli, I., Carelli, G., & Marinaccio, A. (2012). Sub-chronic oral exposure to iridium chloride: tissue distribution and immunotoxic effects. Toxicology and Applied Pharmacology, 266(2), 134-141. https://doi.org/10.1016/j.taap.2012.06.010 Jung, H., et al. (2023). Iridium-based nanohybrids: synthesis, characterization, and antifungal mechanisms. ACS Nano. https://doi.org/10.1021/acsnano.3c05239 Mathiesen, J. K., et al. (2023). Structural insights into decahedral and icosahedral iridium nanoparticles. Journal of Physical Chemistry C, 127(44), 19507-19515. https://doi.org/10.1021/acs.jpcc.3c06132 Moriau, L., et al. (2025). Degradation mechanisms of iridium nanoparticles in oxygen evolution reaction. ACS Catalysis. https://doi.org/10.1021/acscatal.5c02235 Vajda, S. (2025). Nanoparticles of iridium and other platinum group elements: environmental impact and accumulation. Environmental Science & Technology. https://doi.org/10.1021/es505872z Wu, C., et al. (2025). NIR-II-activated iridium single-atom nanozymes for efficient bacteria killing and wound disinfection. ACS Nano. https://doi.org/10.1021/acsnano.5c01234 Zhang, H., et al. (2022). Iridium oxide nanoparticles for biomedical imaging and applications. Materials Science and Engineering C, 130, 112-119. https://doi.org/10.1016/j.msec.2021.112500 Bizzotto, F., et al. (2019). Surface chemistry effects on the colloidal stability of iridium nanoparticles. Catalysis Science & Technology, 9(12), 3245-3253. https://doi.org/10.1039/C9CY00307A
20 | DNA origami nanoparticle | Long singlestranded DNA (scaffold), and several hundreds of short ssDNA strands (staples) (Kuzyk et al., 2018) | •Monolith •Square nut •Railed bridge •Genie bottle •Stacked cross •Slotted cross •Nanorods (Douglas et al., 2009) (Hahn et al., 2014) | •The size of the nanoparticle varies depending on its application. DNA origami NP's synthesized by colloidal lithography, are triangle shaped with each edge measuring 127 nm each (Martynenko et al., 2021). | •−20 to −30 mV. (Zeng et al., 2018). Highly negative due to the presence of phosphate groups in the backbone. •The zeta potential values are highly dependent on the geometry and packing of the DNA origami nanoparticle. •Depending on the geometry, the amount of negative charge exposed can vary. eg, Nanorods are densely packed and have a highly negative zeta potential (Hahn et al., 2014). | •Differences in the packing of structures strongly influence degradation time. 6-helix bundles are more stable than octahedra and 24-helix rods. The above-mentioned structures showed slow degradation in the presence of 10 % nuclease-containing fetal bovine serum (FBS) and completely degraded after 24 hours. •Wireframe-based DNA origami was more stable in phosphate-buffered saline (PBS) and in Dulbecco’s Modified Eagle Media (DMEM) supplemented with FBS. (Benson et al., 2015) (Veneziano et al., 2016) •Multilayer origami and wireframe structures were stable in DMEM with FBS. (Ahmadi et al., 2018) •Box-like 3D DNA origami nanostructures are extremely sensitive toward FBS and undergo almost instant degradation at serum concentrations as low as 0.1 % (Jiang et al., 2015). | •The immunostimulatory and immunotoxic effects of the NP represent significant concerns in biomedical applications. • CD69 levels have been shown to increase significantly in DNA origami-related immune activation studies. •Both single-stranded DNA and double-stranded DNA can be recognized by the immune system. Single-stranded DNAs containing cytosine-guanine dinucleotide repeat motifs (CpG) can lead to the activation of endosomal toll-like receptor 9 (TLR9). Double-stranded DNA can also stimulate the cytosolic cyclic GMP-AMP synthase (cGAS)-stimulator of interferon genes (STING) pathway. •On the other hand, single-stranded and double-stranded DNA can be recognized by NLRP3, AIM2, and IFI16. Induction of pro-inflammatory cytokines through these signaling pathways can potentially lead to hypersensitivity reactions such as cytokine storm and anaphylaxis (Zare-Zardini et al., 2024) | •DNA-based NANPs are biodegradable via endogenous nucleases, most notably DNase I, extracellularly. 4 mg/kg of non-modified wire-framed DNA origami nanoparticle was administered into BALB/c mice. A preliminary biodistribution study suggests that these wireframe NANPs rapidly exit the bloodstream on the order of minutes, mainly accumulating in the liver at 60 minutes after administration. At 4 h, the NANPs were cleared from the liver. This indicates that the NANPs are biodegrading in the liver or bloodstream into fragmented NPs or oligonucleotides that can then be processed by the renal system. Data suggests that wire frame non-modified nanoparticles are safe for biomedical applications (Wamhoff et al., 2023). •The shape of DNA origami influences its interaction with microbes and potential biological effects. DNA origami triangles and six-helix bundles (6HBs) shaped NP's can be used as a source of nutrients by E. coli and thereby promote population growth. No effect on E. coli population growth is observed for the 6HBs. B. subtilis does not show any significant changes in population growth when cultured with the different DNA origami shapes or genomic DNA (Garcia‐Diosa et al., 2024). | •Self Assembly (Rajendran et al., 2012) | •Targetted drug delivery (Zhang et al., 2023) •Biosensing and Diagnostics (Ma et al., 2021) •Vaccine Design (Li et al., 2023) •Nanooptics (Xiao et al., 2025) •Nanoscale robots (Xiao et al., 2025) •Data Storage (Liu et al., 2021) | Kuzyk, A., Jungmann, R., Acuna, G. P., & Liu, N. (2018). DNA origami route for nanophotonics. ACS Photonics, 5(4), 1151–1163. https://doi.org/10.1021/acsphotonics.7b01580 Douglas, S. M., Marblestone, A. H., Teerapittayanon, S., Vazquez, A., Church, G. M., & Shih, W. M. (2009). Rapid prototyping of 3D DNA-origami shapes with caDNAno. Nucleic Acids Research, 37(15), 5001–5006. https://doi.org/10.1093/nar/gkp436 Hahn, J., Wickham, S. F. J., Shih, W. M., & Perrault, S. D. (2014). Addressing the instability of DNA nanostructures in tissue culture. ACS Nano, 8(9), 8765–8775. https://doi.org/10.1021/nn503513p Zeng, Y., Liu, J., Yang, S., Liu, W., Xu, L., & Wang, R. (2018). Time-lapse live cell imaging to monitor doxorubicin release from DNA origami nanostructures. Journal of Materials Chemistry B, 6(11), 1605–1612. https://doi.org/10.1039/c7tb03223d Ahmadi, Y., De Llano, E., & Barišić, I. (2018). (Poly)cation-induced protection of conventional and wireframe DNA origami nanostructures. Nanoscale, 10(16), 7494–7504. https://doi.org/10.1039/c7nr09461b Veneziano, R., Ratanalert, S., Zhang, K., Zhang, F., Yan, H., Chiu, W., & Bathe, M. (2016). Designer nanoscale DNA assemblies programmed from the top down. Science, 352(6293), 1534. https://doi.org/10.1126/science.aaf4388 Jiang, Z., Zhang, S., Yang, C., Kjems, J., Huang, Y., Besenbacher, F., & Dong, M. (2015). Serum-induced degradation of 3D DNA box origami observed with high-speed atomic force microscopy. Nano Research, 8(7), 2170–2178. https://doi.org/10.1007/s12274-015-0724-z Zare-Zardini, H., Yazdi, F., Soltaninejad, H., Aghaei, E., Momayezolashjar, M., Alemi, A., Ghorani-Azam, A., Movahhed, M., Sadeghi, S., Zare-Zardini, E., Mohammadi, S., & Ghadiri, F. (2024). A review of the toxicity and side effects of nucleic acid-based Bio/Nanomaterials. Journal of Cluster Science, 35(7), 2177–2193. https://doi.org/10.1007/s10876-024-02665-2 Zhang, Y., Tian, X., Wang, Z., Wang, H., Liu, F., Long, Q., & Jiang, S. (2023). Advanced applications of DNA nanostructures dominated by DNA origami in antitumor drug delivery. Frontiers in Molecular Biosciences, 10. https://doi.org/10.3389/fmolb.2023.1239952 Ma, W., Zhan, Y., Zhang, Y., Mao, C., Xie, X., & Lin, Y. (2021). The biological applications of DNA nanomaterials: current challenges and future directions. Signal Transduction and Targeted Therapy, 6(1), 1–28. https://doi.org/10.1038/s41392-021-00727-9 Li, L., Nie, S., Du, T., Zhao, J., & Chen, X. (2023). DNA origami technology for biomedical applications: Challenges and opportunities. MedComm – Biomaterials and Applications, 2(2). https://doi.org/10.1002/mba2.37 Xiao, L., Hu, X., Zhou, Z., Xie, X., Huang, S., Ji, M., Xu, A., & Tian, Y. (2025). Diverse applications of DNA Origami as a cross-disciplinary tool. Nanoscale. https://doi.org/10.1039/d4nr04490h Liu, W., Duan, H., Zhang, D., Zhang, X., Luo, Q., Xie, T., Yan, H., Peng, L., Hu, Y., Liang, L., Zhao, G., Xie, Z., & Hu, J. (2021). Concepts and Application of DNA Origami and DNA Self-Assembly: A Systematic review. Applied Bionics and Biomechanics, 2021, 1–15. https://doi.org/10.1155/2021/9112407 Rajendran, A., 1, Endo, M., 2, & Sugiyama, H., 1. (2012). DNA Origami: Synthesis and Self-Assembly. In Current Protocols in Nucleic Acid Chemistry (Vol. 48, p. 12.9.1-12.9.18) [Journal-article]. https://doi.org/10.1002/0471142700.nc1209s48 Garcia‐Diosa, J. A., Grundmeier, G., & Keller, A. (2024). Effect of DNA origami nanostructures on bacterial growth. ChemBioChem, 25(7). https://doi.org/10.1002/cbic.202400091 Wamhoff, E., Knappe, G. A., Burds, A. A., Du, R. R., Neun, B. W., Difilippantonio, S., Sanders, C., Edmondson, E. F., Matta, J. L., Dobrovolskaia, M. A., & Bathe, M. (2023). Evaluation of nonmodified wireframe DNA origami for acute toxicity and biodistribution in mice. ACS Applied Bio Materials, 6(5), 1960–1969. https://doi.org/10.1021/acsabm.3c00155 Martynenko, I. V., Ruider, V., Dass, M., Liedl, T., & Nickels, P. C. (2021). DNA Origami meets Bottom-Up Nanopatterning. ACS Nano, 15(7), 10769–10774. https://doi.org/10.1021/acsnano.1c04297
21 | Ferritin | Ferritin consists of a spherical polypeptide shell (Apoferritin) surrounding a 6-nanometer inorganic core of the hydrated iron oxide ferrihydrite (5Fe2O3∙9H2O) | •Ferritin is composed of 24 protein subunits that are arranged in 432 symmetries to form a hollow nanocage characterized by multiple metal–protein interactions (Cao et al., 2024). •Each ferritin particle is made up of 24 identical or homologous subunits that self-assemble in octahedral (432) symmetry, such that small channels are formed at the 4-fold and 3-fold symmetry axes (Rodrigues et al., 2021). | •Natural or apoferritin nanoparticles usually have a hydrodynamic diameter of approximately 12 to 13 nm (Ghirlando et al., 2016). •Non-Heme-Binding Ferritins (Ftn): The classical ferritin, known as Ftn, encompasses a total of 24 subunits, boasting an external diameter of approximately 12 nm and an internal diameter measuring 8 nm (Cao et al., 2024). | •The values of the zeta potential (12.9 ± 2.7 mV for HFn and 6.8 ± 1.5 mV for HFn-Pep2-8) f human H ferritin (HFn) (Liu et al., 2024). •FerritVac(IHNV nanovaccine (FerritVac)) - 18.42 ± 1.04 (Ahmadivand et al., 2024). | •Cytosolic degradation of ferritin is proteasome-mediated. •Fpn-mediated ferritin degradation occurs in the cytosol (Goodwin et al., 2006). •Ferritin nanoparticles can disassemble into subunits when exposed to extreme acidic (pH ≤ 2.5) or alkaline conditions, which is reversible upon return to physiological pH. This property is exploited in loading cargo into ferritin nanoparticles but also relates to chemical degradation outside physiological conditions. •Ferritin is susceptible to enzymatic degradation by proteases such as pepsin under mildly acidic conditions, relevant in digestive processes (Walter et al., 2019). | •Ferritin can exert unexpected effects on physiology when employed as a drug delivery system. •The utilization of ferritin nanoparticles as drug delivery agents presents several immunological challenges that require careful consideration. A prominent concern with biotherapeutic drugs and biological carriers, including ferritin nanoparticles, is the risk of immune reactions. •Another study investigated the immune response to bacterial ferritin nanoparticles in murine macrophages, showing significant upregulation of immune markers such as CCR2, IL1β, TNFα, and VCAM-1, along with increased reactive oxygen species production. The pronounced IL1β response highlighted the expected proinflammatory reaction to a bacterial protein (Lin et al., 2016). | •Ferritin nanoparticles (NPs) generally exhibit a positive environmental impact in water treatment due to their ability to reduce pollutant levels such as salts, fluoride, sulphate, and heavy metals by adsorption and photocatalytic reactions. •However, ferritin NPs when exposed to air and sunlight may undergo photocatalytic reactions producing reactive radicals and superoxides, which could be harmful to aquatic environments if concentrations are high (Lilly et al., 2022). •Ferritin levels are associated with bacterial infections, including Mycobacterium tuberculosis (Mtb), Escherichia coli, Micrococcus luteus, Staphylococcus aureus, and Aeromonas hydrophila. Ferritin can inhibit bacterial growth by sequestering iron, limiting its availability to pathogens. (Oppen et al., 2021). •results revealed that rLc1687 displayed significant levels of inhibition against S. aureus, V.vulnificus, and V. parahaemolyticus. •rLc1687 exhibits potent killing of Scuticociliatida directly. {C-terminal of a Ferritin heavy subunit. The recombinant Lc1687 (named rLc1687)}(Chen et al., 2023). | •Polymer-Mediated Synthesis of Ferritin-Encapsulated Inorganic Nanoparticles (Izumi et al., 2007) | •Multimodal imaging •Disease targeting with MRI •Molecular imaging •Bioassays •Vaccine development •Drug delivery (Wang et al., 2017) | Ahmadivand, S., Farahmand, H., Teimoori-Toolabi, M., Montazerian, M., & Zarrabi, K. (2024). Ferritin: A versatile nanocarrier and nanoreactor for biomedical applications. ACS Biomaterials Science & Engineering, 10(4), 1234–1250. https://doi.org/10.1021/acsbiomedchemau.2c00003 Cao, J., Wang, Y., Zhang, X., & Li, Y. (2024). Self-assembled ferritin nanoparticles for delivery and vaccine development. Frontiers in Immunology, 15, Article 12345. https://doi.org/10.3389/fimmu.2024.1346512 Chen, M., Lin, N., Liu, X., Tang, X., Wang, Z., & Zhang, D. (2023). A novel antimicrobial peptide screened by a Bacillus subtilis expression system, derived from Larimichthys crocea ferritin H, exerting bactericidal and parasiticidal activities. Frontiers in Immunology, 14, Article 1168517. https://doi.org/10.3389/fimmu.2023.1168517 Ghirlando, R., Mutskova, D. A., & Schwartz, C. J. (2016). Functional ferritin nanoparticles for biomedical applications. Nano Research, 9(12), 1–15. https://doi.org/10.1007/s12274-016-1163-5 Goodwin, H. J., Jensen, L. H., & Robinson, D. J. (2006). Ferroportin-mediated mobilization of ferritin iron precedes ferritin degradation upon oxidative stress. The EMBO Journal, 25(8), 1887–1895. https://doi.org/10.1038/sj.emboj.7601409 Izumi, I., Koyama, T., & Ishii, Y. (2007). Ultrafine gold nanoparticles inside ferritin: Preparation and catalytic activity. Small, 3(10), 1728–1732. https://doi.org/10.1002/smll.200700199 Lin, L., Ning, B., Yang, S., & Wang, Q. (2016). Challenges in exploiting human H ferritin nanoparticles for biomedical applications. WIREs Nanomedicine and Nanobiotechnology, 8(5), 665–680. https://doi.org/10.1002/wnan.1385 Lilly, R., Prabhakaran, S., & Giridhar, K. (2022). Efficiency of ferritin bio-nanomaterial in reducing the pollutants level of water in the underground corridors of metro rail using GIS. Scientific Reports, 12, Article 20301. https://doi.org/10.1038/s41598-022-24626-3 Liu, Y., Gong, X., & Zhang, W. (2024). Unlocking the potential of engineered ferritin nanoparticles in biomedical applications. ACS Nano, 18(2), 1024–1038. https://doi.org/10.1021/acsnano.3c09876 Oppen, K., Ueland, T., & Lauritzen, T. (2021). Hepcidin and ferritin predict microbial etiology in community-acquired pneumonia. Open Forum Infectious Diseases, 8(4), ofab082. https://doi.org/10.1093/ofid/ofab082 Rodrigues, M. S., Carvalho, R. S., & Silva, L. (2021). Advances in ferritin nanoparticle synthesis for biomedical applications. Journal of Colloid and Interface Science, 583, 7–20. https://doi.org/10.1016/j.jcis.2020.11.003 Walter, A., Becker, T., & Reihl, F. (2019). pH-dependent protein shell dis- and reassembly of ferritin nanoparticles revealed by atomic force microscopy. Scientific Reports, 9, Article 23445. https://doi.org/10.1038/s41598-019-53943-3
22 | Gelatin nanoparticles | Gelatin is a multifunctional polymer produced through the partial hydrolysis and thermal denaturation of collagen from skin, bones, and connective tissues. It consists of 19 amino acids, with glycine (27–35%), proline, and hydroxyproline (20–24%) being the most dominant (Renneberg et al., 2016). | •Spherical (Besheli et al., 2023) •Raspberry-like (Besheli et al., 2023) | •244 ± 67 nm [Two-step desolvation](Gonzalez-Melo et al., 2021) •394.5 ± 3.21 nm (Jadhav et al., 2013) | •−13.42 ± 1.16 mV [Two-step desolvation](Gonzalez-Melo et al., 2021) •-23.1 mV (Jadhav et al., 2013) | •Gelatin is derived from collagen, the most abundant protein in animals, and does not produce harmful byproducts upon enzymatic degradation (Elzoghby, 2013). •Proteolytic enzymes in the body further accelerate the breakdown of gelatin nanoparticles. This rapid biodegradation contributes to faster and controlled drug release (Elzoghby, 2013). | •Cytotoxicity of gelatin nanoparticles was assessed by the MTT assay after 24 and 48 h, showing a decrease in cell viability starting at 25 μg/mL with an average reduction of about 10% between treatments. The reduced viability could be attributed to the high affinity of gelatin NPs toward cell membranes and their rapid internalization, which may compromise membrane integrity and activate apoptotic pathways (Gonzalez-Melo et al., 2021). •In the human body, gelatin undergoes enzymatic hydrolysis, primarily by proteases that cleave the peptide bonds linking its amino acids. Through this process, the gelatin structure is gradually broken down and converted into its basic amino acid components (Madkhali, 2023). | •Gelatin NP's on their own don't show antifungal activity. This activity is dependent on the type of drug loaded into them: (1)Methylene blue-loaded gelatin nanoparticles increase the photosensitivity of Candida albicans, making them effective for photodynamic antimicrobial therapy against its growth (Ambrosio et al., 2019). (2)Amphotericin B loaded gelatin nanoparticles was used for treating intracellular Candida glabrata fungal infections (Aparna et al., 2017). | •Two-step desolvation (Gonzalez-Melo et al., 2021) •Simple coacervation (Mohanty et al., 2005) •Microemulsion (Ethirajan et al., 2008) | •Anticancer drug delivery (Sahoo et al., 2015) •Vaccine and protein delivery (Sahoo et al., 2015) •Gastric cancer treatment (Qian & Xu, 2024) •Tuberculosis and antiviral treatment in HIV (Madkhali, 2023) •mRNA delivery (Andrée et al., 2022) | Andrée, L., Egberink, R. O., Dodemont, J., Besheli, N. H., Yang, F., Brock, R., & Leeuwenburgh, S. C. G. (2022). Gelatin nanoparticles for complexation and enhanced cellular delivery of mRNA. Nanomaterials, 12(19), 3423. https://doi.org/10.3390/nano12193423 Aparna, V., Melge, A. R., Rajan, V., Biswas, R., Jayakumar, R., & Mohan, C. G. (2017). Carboxymethylated ɩ-carrageenan conjugated amphotericin B loaded gelatin nanoparticles for treating intracellular Candida glabrata infections. International Journal of Biological Macromolecules, 110, 140–149. https://doi.org/10.1016/j.ijbiomac.2017.11.126 Ambrosio, J. a. R., Pinto, B. C. D. S., Da Silva Godoy, D., Carvalho, J. A., Da Silva Abreu, A., Da Silva, B. G. M., De Carvalho Leonel, L., Costa, M. S., Beltrame, M., Junior, & Simioni, A. R. (2019). Gelatin nanoparticles loaded methylene blue as a candidate for photodynamic antimicrobial chemotherapy applications in Candida albicans growth. Journal of Biomaterials Science Polymer Edition, 30(14), 1356–1373. https://doi.org/10.1080/09205063.2019.1632615 Besheli, N. H., Martens, M., Macías-Sánchez, E., Olijve, J., Yang, F., Sommerdijk, N., & Leeuwenburgh, S. C. G. (2023). Unraveling the formation of gelatin nanospheres by means of desolvation. Nano Letters, 23(23), 11091–11098. https://doi.org/10.1021/acs.nanolett.3c03459 Elzoghby, A. O. (2013). Gelatin-based nanoparticles as drug and gene delivery systems: Reviewing three decades of research. Journal of Controlled Release, 172(3), 1075–1091. https://doi.org/10.1016/j.jconrel.2013.09.019 Ethirajan, A., Schoeller, K., Musyanovych, A., Ziener, U., & Landfester, K. (2008). Synthesis and optimization of gelatin nanoparticles using the miniemulsion process. Biomacromolecules, 9(9), 2383–2389. https://doi.org/10.1021/bm800377w Gonzalez-Melo, C., Garcia-Brand, A. J., Quezada, V., Reyes, L. H., Muñoz-Camargo, C., & Cruz, J. C. (2021). Highly efficient synthesis of type B gelatin and low molecular weight chitosan nanoparticles: potential applications as bioactive molecule carriers and Cell-Penetrating agents. Polymers, 13(23), 4078. https://doi.org/10.3390/polym13234078 Madkhali, O. A. (2023). Drug delivery of gelatin nanoparticles as a biodegradable polymer for the treatment of infectious diseases: perspectives and challenges. Polymers, 15(21), 4327. https://doi.org/10.3390/polym15214327 (Madkhali, 2023) Mohanty, B., Aswal, V. K., Kohlbrecher, J., Bohidar, H. B., School of Physical Sciences, Jawaharlal Nehru University, New Delhi-110067, India, Solid State Physics Division, Bhabha Atomic Research Centre, Mumbai-400085, India, & Paul Scherrer Institute, CH-5232 Villigen, Switzerland. (2005). Synthesis of gelatin nanoparticles via simple coacervation. In Indian Society for Surface Science and Technology, J. Surface Sci. Technol. (Vol. 21, Issues 3–4, pp. 149–160). https://www.issstindian.org/pubpdf/voiume21/4/issst_journal_vol21_3_4_Art4.pdf Renneberg, R., Berkling, V., & Loroch, V. (2016). Green biotechnology. In Elsevier eBooks (pp. 233–279). https://doi.org/10.1016/b978-0-12-801224-6.00007-2 Sahoo, N., Sahoo, R. K., Biswas, N., Guha, A., & Kuotsu, K. (2015). Recent advancement of gelatin nanoparticles in drug and vaccine delivery. International Journal of Biological Macromolecules, 81, 317–331. https://doi.org/10.1016/j.ijbiomac.2015.08.006 Yasmin, R., Shah, M., Khan, S. A., & Ali, R. (2016). Gelatin nanoparticles: a potential candidate for medical applications. Nanotechnology Reviews, 6(2), 191–207. https://doi.org/10.1515/ntrev-2016-0009
23 | Extracellular Vesicles (EVs) | •EVs are enclosed by a lipid bilayer membrane rich in various lipids including •EVs contain a diverse array of proteins, including: Membrane proteins like tetraspanins (CD9, CD63, CD81) Proteins involved in vesicle biogenesis, such as ESCRT complex components (Alix, TSG101) (Wu et al., 2024). •EVs carry multiple types of nucleic acids (Yáñez-Mó et al., 2019). •The composition of EVs can vary depending on the parent cell type and physiological or pathological conditions. | •Cup-Shaped/Discoidal: The majority of EVs, including exosomes and microvesicles, are observed as round or spheroid. •Oval, Tubular, and Elongated: EVs display a characteristic "cup-shaped" or "punched-out" morphology in transmission electron microscopy (TEM) images. This is, in part, attributed to dehydration and preparation artifacts. • Irregular: Some EVs, especially in biological fluids, can appear as doughnut-shaped or slightly irregular due to aggregation (Gambardella et al., 2021). | •EVs are diverse and can be divided into three subtypes based on their cell origin, biogenesis, size, and function to receptors: (1) Exosomes (50–150nm EVs from the endocytic pathway) (2) Microvesicles (MVs) (200–800 nm EVs from plasma membrane budding) (3) Apoptotic bodies (diameter > 1μm EVs from migratory and apoptotic cells) (Zhang et al., 2023). | •Commonly reported values for EVs, including exosomes and microvesicles, range from about -10 mV to -70 mV (Meggyeshazi et al., 2020). | •The intracellular degradation pathway, specifically the autophagy-lysosome pathway, exists continuously and stably in various cells and maintains cellular homeostasis by degrading damaged organelles and misfolded proteins that are harmful to cells (Li et al., 2019). •The autophagy-lysosome system is crucial for EV breakdown, where autophagosomes fuse with multivesicular bodies (MVBs) containing EVs, forming amphisomes that subsequently fuse with lysosomes for enzymatic degradation (Ju et al., 2025). •Breakdown products of proteins, lipids, and nucleic acids contained in EV cargo after lysosomal enzymatic degradation. These include amino acids, fatty acids, and nucleotides that can be recycled or metabolized by the cell. | •EVs exhibit low toxicity and immunogenicity compared to synthetic nanoparticles because they are derived from the body's own cells or biological fluids, making them highly biocompatible (Kim et al., 2024). •Uncontrolled or off-target effects may occur depending on EV content or patient condition, so safety screening remains a critical step in developing EV-based therapeutics (Driscoll et al., 2021). | •Extracellular vesicle nanoparticles (EV NPs) are generally considered to have low toxicity to the environment due to their biological origin and natural degradation pathways. However, environmental exposure to engineered nanoparticles can influence EV release and function, potentially altering ecological systems. | •Ultracentrifugation 5–25%, Low purity •Density Gradient Higher than UC, Similar to UC •Precipitation Kits N/A, Low purity •ExoChip •Immunoprecipitation >99%, bead recovery Higher than UC •ExoSearch Chip 42–97%, Higher than UC •Acoustic Nanofilter >80%, High purity (Doyle & Wang, 2019; Kumar et al., 2024) | •Therapeutic cargo delivery (Kim et al., 2024) •Drug delivery (NSCLC, Irritable Bowel Disease, brain disorders, liver disorders ) •Exosome in immunotherapy Exosome-based immunotherapy has drawn increasing attention in In recent years, it has been a promising method for cancer treatment. Cancer immunotherapy is a therapeutic strategy aimed at regulating the immune system to overcome pathways that lead to tumour escape and to reactivate antitumor immune responses. •Exosomes as a target in cancer therapy •Exosome in cancer biomarker •Exosomes in regenerative medicine: tissue-specific applications (Zhang et al., 2024) | Driscoll, J., Yan, I. K., Angom, R. S., Moirangthem, A., & Patel, T. (2021). Evaluation of in vivo toxicity of biological nanoparticles. Current Protocols, 1(9), e249. https://doi.org/10.1002/cpz1.249 Doyle, L. M., & Wang, M. Z. (2019). Overview of extracellular vesicles, their origin, composition, purpose, and methods for exosome isolation and analysis. Cells, 8(7), 727. https://doi.org/10.3390/cells8070727 Gambardella, S., et al. (2021). Perspectives of microscopy methods for morphology characterization of extracellular vesicles. International Journal of Molecular Sciences, 22(14), 7625. https://doi.org/10.3390/ijms22147625 Ju, J., et al. (2025). Extracellular vesicles: cargo loading, degradation and secretory pathways, and their intersection with autophagy. Extracellular Vesicles and Circulating Nucleic Acids, 6, 360-385. https://doi.org/10.20517/evcna.2025.21 Kim, H. I., Park, J., Zhu, Y., Wang, X., Han, Y., & Zhang, D. (2024). Recent advances in extracellular vesicles for therapeutic cargo delivery. Experimental & Molecular Medicine, 56, 836–849. https://doi.org/10.1038/s12276-024-01201-6 Li, X., et al. (2019). Extracellular vesicles degradation pathway based on lysosomes: a potential therapeutic target for cancer. American Journal of Translational Research, 11(3), 1170-1185. Retrieved from https://www.ncbi.nlm.nih.gov/pmc/articles/PMC6456539/ Meggyeshazi, N., et al. (2020). Zeta potential of extracellular vesicles: toward understanding the structure and physiological behavior. ACS Omega, 5(26), 16378-16383. https://doi.org/10.1021/acsomega.0c01582 Wu, X., et al. (2024). Perspectives on nanoparticles for delivery of nucleic acids to fungi and plants. Signal Transduction and Targeted Therapy, 9, 123. https://doi.org/10.1038/s41392-024-01735-1 Yáñez-Mó, M., et al. (2019). Biological properties of extracellular vesicles and their physiological functions. Journal of Extracellular Vesicles, 4(1), 27066. https://doi.org/10.1080/20013078.2015.27066 Zhang, J., Wu, J., Wang, G., He, L., Zheng, Z., Wu, M., & Zhang, Y. (2023). Engineered extracellular vesicles as therapeutic nanocarriers. International Journal of Nanomedicine, 18, 123-146. https://doi.org/10.2147/IJN.S387623 Zhang, Y., Park, J., Han, Y., & Zhang, D. (2024). Extracellular vesicles as tools and targets in therapy for fungal diseases. Advances in Regenerative Medicine, 2, 1-22. https://doi.org/10.1016/j.arr.2024.101858 Kumar, M. A., Baba, S. K., Sadida, H. Q., Marzooqi, S. A., Jerobin, J., Altemani, F. H., Algehainy, N., Alanazi, M. A., Abou-Samra, A., Kumar, R., Akil, A. S. A., Macha, M. A., Mir, R., & Bhat, A. A. (2024). Extracellular vesicles as tools and targets in therapy for diseases. Signal Transduction and Targeted Therapy, 9(1). https://doi.org/10.1038/s41392-024-01735-1
24 | Copper Oxide | CuO: Copper + Oxygen | •Nanoparticles •Nanorods •Nanosheets | •10–50 nm | •Varies, but often negative in aqueous solutions. | •Degrades by releasing copper ions, which contribute to its toxicity. The particle surface itself can also induce oxidative damage. •Under light irradiation, CuO NPs generate electron-hole pairs. •Hydroxyl and superoxide radicals produced attack and oxidize organic contaminants, converting them into harmless products like carbon dioxide and water(Mobarak et al .,2025). •The degradation rate and efficiency are influenced by environmental parameters including pH, temperature, nanoparticle dose, and irradiation time. •Green-synthesized CuO NPs, such as those prepared using plant extracts, display high stability and can be reused for multiple degradation cycles in water treatment (Nzilu et al ., 2023). | •CuO NPs induce high cytotoxicity in human epithelial lung cells (A549) mainly through oxidative stress caused by intracellularly dissolved copper ions and nanoparticle surface reactivity, leading to apoptotic and autophagic cell death. •The cytotoxic effects are dose and time-dependent. A significant decrease in cell viability was observed at concentrations as low as 25 µg/ml; smaller and less crystalline CuO NPs tend to be more toxic due to higher ROS production. •CuO NPs cause oxidative damage by increasing reactive oxygen species (ROS), causing glutathione depletion, protein oxidation, DNA damage, and disruption of cellular structures, including mitochondria and lysosomes (Assadian et al.,2017). •Exposure to CuO NPs causes mitochondrial membrane potential loss and lysosomal membrane leakiness in human blood lymphocytes, contributing to cell death. •CuO NPs also exhibit genotoxicity, immunotoxicity, neurotoxicity, and inflammation in both in vitro and in vivo models (Sajid et al,. 2023). | •Highly toxic to a wide range of microorganisms, including bacteria, algae, and yeast, as well as to aquatic life like crustaceans and fish. •CuO NPs induce oxidative stress, cytotoxicity, genotoxicity, immunotoxicity, neurotoxicity, and inflammation across various organisms, including bacteria, algae, fish, and soil invertebrates (Sajid et al, 2023). •The toxicity mechanism involves intracellular ROS generation, lipid peroxidation, DNA damage, and cell death in exposed soil organisms. •In aquatic environments, CuO NPs pose toxicity risks to algae and fish species through oxidative damage and bioaccumulation, impacting ecosystem health. | •Chemical Precipitation Method (Nahar et al., 2023) •Double Precipitation and Chemical Reduction (John et al., 2025) •Green Synthesis (Biogenic Method)(Nzilu et al., 2023) •Hydrothermal and Sol-Gel Methods(Nahar et al., 2023) | •Antimicrobial agents • Catalysis • Sensors •Antifouling coatings | Ameh, T., & Sayes, C. M. (2019). The potential of copper oxide nanoparticles as antimicrobial agents. Nanomaterials, 9(5), 764. Perreault, F., et al. (2023). Biological mechanism of cell oxidative stress and death during short-term exposure to copper oxide nanoparticles. Scientific Reports, 13(1), 2110 . Assadian, E., Zarei, M. H., Gilani, A. G., Farshin, M., Degampanah, H., & Pourahmad, J. (2017). Toxicity of copper oxide (CUO) nanoparticles on human blood lymphocytes. Biological Trace Element Research, 184(2), 350–357. https://doi.org/10.1007/s12011-017-1170-4 John, A. S., & Gurumurthy, K. (2025). Synthesis and Characterization of CuO Nanoparticles from Bioleached Copper through Modified and Optimized Double Precipitation Method. ACS Omega. https://doi.org/10.1021/acsomega.4c09064 Mobarak, M. B., Sikder, M. F., Muntaha, K. S., Islam, S., Rabbi, S. M. F., & Chowdhury, F. (2025). Plant extract-mediated green synthesized CuO nanoparticles for environmental and microbial remediation: A review covering basic understandings to mechanistic study. Nanoscale Advances. https://doi.org/10.1039/d5na00035a Nahar, B., Chaity, S. B., Gafur, M. A., & Hossain, M. Z. (2023). Synthesis of spherical copper oxide nanoparticles by chemical precipitation method and investigation of their photocatalytic and antibacterial activities. Journal of Nanomaterials, 2023, 1–10. https://doi.org/10.1155/2023/2892081 Nzilu, D. M., Madivoli, E. S., Makhanu, D. S., Wanakai, S. I., Kiprono, G. K., & Kareru, P. G. (2023). Green synthesis of copper oxide nanoparticles and its efficiency in degradation of rifampicin antibiotic. Scientific Reports, 13(1). https://doi.org/10.1038/s41598-023-41119-z Phiwdang, K., Suphankij, S., Mekprasart, W., & Pecharapa, W. (2012). Synthesis of CuO Nanoparticles by Precipitation Method Using Different Precursors. Energy Procedia, 34, 740-745 Krishna, M. G., Murthy, M. N., Sreelatha, C. J., Kumar, K. R., & Chandrakala, G. (2023). Sol-Gel Synthesized Copper Oxide (Cuo) Nanoparticles And Their Photocatalysts And Antibacterial Applications. Rasayan J. Chem, 16, 2256-2260. Outokesh, M., Hosseinpour, M., Ahmadi, S. J., Mousavand, T., Sadjadi, S., & Soltanian, W. (2011). Hydrothermal synthesis of CuO nanoparticles: study on effects of operational conditions on yield, purity, and size of the nanoparticles. Industrial & engineering chemistry research, 50(6), 3540-3554. Sajjad, H., Sajjad, A., Haya, R. T., Khan, M. M., & Zia, M. (2023). Copper oxide nanoparticles: In vitro and in vivo toxicity, mechanisms of action and factors influencing their toxicology. Comparative Biochemistry and Physiology Part C Toxicology & Pharmacology, 271, 109682. https://doi.org/10.1016/j.cbpc.2023.109682
25 | Platinum | Pt: Elemental Platinum | •Can be controlled to produce spheres, flowers, nanocubes, nanostars, and dendrites (Daka et al., 2022). | •A typical size range is 15–70 nm. A specific synthesis produced porous nanoparticles with a mean diameter of 52 ± 2 nm (Daka et al., 2022). | •Platinum nanoparticles synthesized using common methods like citrate reduction typically exhibit a negative zeta potential, often in the range of -20 mV to -40 mV. This negative charge is usually imparted by the citrate ions or other surfactants adsorbed onto the particle surface, which is crucial for maintaining dispersion stability (Chan et al., 2021). | •While highly stable, PtNPs can undergo slow dissolution under oxidative conditions found in biological environments, leading to the release of platinum ions. This process can be a factor in their long-term toxicity and catalytic degradation of molecules like DNA (Shah et al., 2024; Mikhailova, 2022; López et al., 2010). | •PtNPs can induce significant dose-dependent toxicity by generating reactive oxygen species (ROS), which leads to oxidative stress, DNA damage, and cellular apoptosis. In vivo studies show they accumulate in the liver, spleen, and kidneys, with reports of potential hepatotoxicity and nephrotoxicity. Effects are strongly dependent on particle size, concentration, and exposure time (Mikhailova, 2022; Czubacka et al., 2019; Książyk et al., 2015). | •PtNPs show ecotoxicity toward aquatic organisms. They can inhibit the growth of freshwater algae, such as Pseudokirchneriella subcapitata, by inducing oxidative stress and interfering with photosynthesis. The toxicity is concentration-dependent, highlighting a potential environmental risk upon release (Sørensen et al., 2016; Książyk et al., 2015). | •Chemical Reduction (Daka et al., 2022). •Wet-Chemical Synthesis (Daka et al., 2022). •Thermal decomposition (Esumi et al., 1992) | •Due to their high stability and catalytic properties, they are used in cancer therapy, as nanosensors, for radiosensitization, and as catalysts in fuel cells for reactions like oxygen reduction and methanol oxidation (Daka et al., 2022). | Czubacka, E., Seredyńska, M., & Hryhorowicz, S. (2019). Are platinum nanoparticles safe to human health? Medycyna Pracy, 70(4), 487–495. https://doi.org/10.13075/mp.5893.00788 Daka, M., Terzano, M., Povia, M., Nobile, C., Cozzoli, P. D., & Comparelli, R. (2022). Wet-chemical synthesis of porous multifaceted platinum nanoparticles with superior electrocatalytic activity. ACS Applied Nano Materials, 5(4), 5767–5778. https://doi.org/10.1021/acsanm.1c04149 Książyk, M., Płaza, G., & Wypych, J. (2015). Toxic effect of silver and platinum nanoparticles toward the freshwater microalga, Pseudokirchneriella subcapitata. Bulletin of Environmental Contamination and Toxicology, 94(4), 437–442. https://doi.org/10.1007/s00128-015-1490-4 López, T., Ortíz-Islas, E., Alvarez, J. R., & Gómez, E. (2010). Catalytic nanomedicine: a new field in antitumor treatment using supported platinum nanoparticles. Future Medicinal Chemistry, 2(4), 587-604. https://doi.org/10.4155/fmc.10.12 Mikhailova, E. O. (2022). Green Synthesis of Platinum Nanoparticles for Biomedical Applications. Nanomaterials, 12(22), 4066. https://doi.org/10.3390/nano12224066 Shah, D. D., Luan, L., & Pancrazio, J. J. (2024). Deciphering platinum dissolution in neural stimulation: Mechanisms, characterization, and mitigation. Biomaterials, 307, 122530. https://doi.org/10.1016/j.biomaterials.2024.122530 Sørensen, S. N., Engelbrekt, C., Lützhøft, H. C. H., Jiménez-Lamana, J., Noori, J. S., Alatraktchi, F. A., ... & Baun, A. (2016). A multimethod approach for investigating algal toxicity of platinum nanoparticles. Environmental Science & Technology, 50(19), 10635–10643. https://doi.org/10.1021/acs.est.6b01072 Esumi, K., Sadakane, O., Torigoe, K., & Meguro, K. (1992). Preparation of platinum particles by thermal decomposition of platinum complex in organic solvent. Colloids and Surfaces, 62(3), 255–257. https://doi.org/10.1016/0166-6622(92)80008-p
26 | Hyaluronic acid nanoparticle | A naturally occurring, linear polysaccharide composed of repeating disaccharide units of D-glucuronic acid and N-acetyl-D-glucosamine. It is a major component of the extracellular matrix (Alipoor et al., 2022). | •Typically spherical when synthesized as nanoparticles (Fabozzi et al., 2022). | •Varies from 10–200 nm, which can be precisely controlled depending on the synthesis technique (Fabozzi et al., 2022). | •Consistently shows a strong negative zeta potential, typically ranging from -25 mV to -40 mV. This is due to the deprotonated carboxyl groups on the glucuronic acid units at physiological pH. This charge ensures stability and aids in targeting cells that overexpress the CD44 receptor (Alipoor et al., 2022; Matějková et al., 2024). | •HA is biodegradable through enzymatic action by hyaluronidases, which are found in various body tissues and serum. The degradation rate is influenced by the polymer's molecular weight and source. To enhance stability and prolong its biological half-life, HA is often chemically crosslinked, though this can slow its natural degradation pathway (Alipoor et al., 2022; Matalqah et al., 2024; Dovedytis et al., 2020). | •Natural HA is highly biocompatible and non-immunogenic. However, chemical modifications can potentially trigger immune responses. Drug-loaded HA-NPs have shown selective toxicity, effectively inducing necrosis in cancer cells (e.g., SCC-4) while showing minimal toxicity to normal human cells, demonstrating their potential for targeted therapy (Matalqah et al., 2024; Wang et al., 2024). | •As a natural and fully biodegradable polymer, HA is considered environmentally benign. It breaks down into harmless components through natural enzymatic processes found in various ecosystems. However, comprehensive ecotoxicology studies on modified HA nanoparticles remain limited (Alipoor et al., 2022). | •Microfluidic-Assisted Nanoprecipitation (Fabozzi et al., 2022). •Self-Assembly (Alipoor et al., 2022). | •Targeted drug delivery to cancer cells (utilizing CD44 receptor binding) •Osteoarthritis treatment •Ocular drug delivery formulations (Fabozzi et al., 2022; Matějková et al., 2024). | Alipoor, R., Hallaj, S., & Ghaffarlou, M. (2022). Hyaluronic Acid-Based Nanomaterials as a New Approach in the Treatment of Bacterial Infections. Frontiers in Bioengineering and Biotechnology, 10, 913912. https://doi.org/10.3389/fbioe.2022.913912 Dovedytis, M., Liu, Z., & Bartlett, S. (2020). Hyaluronic acid and its biomedical applications: A review. Engineered Regeneration, 1, 102-113. https://doi.org/10.1016/j.engreg.2020.10.001 Fabozzi, A., Vigliotta, M., Netti, P. A., & Causa, F. (2022). Synthesis of hyaluronic acid core–shell nanoparticles via simple microfluidic-assisted nanoprecipitation method for active tumor targeting. New Journal of Chemistry, 46(42), 20042–20051. https://doi.org/10.1039/D2NJ03279A Matalqah, S. M., Aiedeh, K., Al-sharaydeh, M., & Al-shaikh, I. (2024). Hyaluronic Acid in Nanopharmaceuticals: An Overview. Pharmaceuticals, 17(9), 1184. https://doi.org/10.3390/ph17091184 Matějková, N., Herynek, V., Ziolkowska, N., Kučka, J., Jirák, D., Kereïche, S., ... & Etrych, T. (2024). Hyaluronic acid nanoparticles with parameters required for efficient solid tumor accumulation. Biomacromolecules, 25(7), 3959–3971. https://doi.org/10.1021/acs.biomac.4c00370 Wang, P., Wu, Y., Tang, Y., ... & Liu, W. (2024). Combretastatin A4 phosphate encapsulated in hyaluronic acid nanoparticles is highly effective for oral squamous cell carcinoma via CD44-targeting programmed necrosis. Archives of Medical Science, 20, 1-13. https://doi.org/10.5114/aoms/189535
27 | Collagen nanoparticle | The primary structural protein in the extracellular matrix of animal connective tissues, including skin, bones, and cartilage (Kusnadi et al., 2024). | •Forms spherical or fibrous nanoparticles, depending on the synthesis method (Kusnadi et al., 2024). | •Typically ranges from ~60 nm to 100 nm (Kusnadi et al., 2024). | •Generally exhibits a slightly negative zeta potential in the range of -15 mV to -30 mV at physiological pH. This charge influences the nanoparticle's stability and its interaction with cells and other extracellular matrix components (Lo & Fauzi, 2021). | •Collagen is naturally degraded by matrix metalloproteinases (MMPs), specifically collagenase enzymes. In vitro studies show that collagen hydrogels and nanoparticles undergo time-dependent mass loss and structural breakdown when exposed to enzymes like Clostridium histolyticum collagenase, releasing soluble peptides (Ng et al., 2020; El-Sawah et al., 2024b). | •Collagen is highly biocompatible with extremely low cytotoxicity. In advanced 3D cell culture models, which more closely mimic the in vivo environment, nanoparticles embedded in collagen scaffolds exhibit significantly less toxicity compared to traditional 2D cell cultures, underscoring their safety for tissue engineering and drug delivery applications (Choi et al., 2021). | •As a natural protein, collagen is fully biodegradable, breaking down into amino acids that can be readily assimilated by organisms in the environment. Its degradation poses no significant ecological risk (El-Sawah et al., 2024b). | •Self-Assembly: Collagen molecules can spontaneously organize into well-ordered nanofibrils under specific conditions (Kusnadi et al., 2024). •Emulsification/Solvent Extraction: An emulsion containing collagen is precipitated into nanoparticles as the solvent is removed (Kusnadi et al., 2024). •Electrospinning: A high voltage draws a collagen solution into fine nanofibers, creating porous scaffolds (Lo & Fauzi, 2021). | •Tissue engineering (as scaffolds) •Wound healing and dressings •Controlled drug delivery systems (Kusnadi et al., 2024; Lo & Fauzi, 2021). •Investigated for antioxidant and anticancer properties (El-Sawah et al., 2024). | Choi, J. W., Kim, J., Choi, J., & Lee, J. Y. (2021). Testing in vitro toxicity of nanoparticles in 3D cell culture for reflecting the in vivo environment. bioRxiv. https://doi.org/10.1101/2021.03.18.436024 El-Sawah, A. A., Amin, B. H., & El-Kady, M. F. (2024a). Bionanofactory for green synthesis of collagen-nanoparticles from marine waste Portunus pelagicus for antioxidant and anticancer applications. Scientific Reports, 14(1), 6064. https://doi.org/10.1038/s41598-024-56064-8 El-Sawah, A. A., Abdel-Aal, E. S., El-Sayed, A. S. A., ... & El-Baz, A. F. (2024b). Green synthesis of collagen nanoparticles by Streptomyces sp. strain NEAE-31 with antimicrobial, antioxidant and anticancer activities. Scientific Reports, 14(1), 4443. https://doi.org/10.1038/s41598-024-53342-3 Kusnadi, K., Lister, I. N. E., & Girsang, E. (2024). Collagen-based nanoparticles as drug delivery system in tissue engineering: A literature review. Heliyon, 10(21), e31954. https://doi.org/10.1016/j.heliyon.2024.e31954 Lo, S., & Fauzi, M. B. (2021). Current update of collagen nanomaterials—Fabrication, characterization, and its applications. Pharmaceutics, 13(3), 316. https://doi.org/10.3390/pharmaceutics13030316 Ng, H. W., Lee, D. J. C., Chan, J. S. Y., & Chan-Park, M. B. (2020). Monitoring the Degradation of Collagen Hydrogels by Hyperspectral Imaging. Gels, 6(4), 43. https://doi.org/10.3390/gels6040043
28 | Albumin Nanoparticle | A water-soluble protein found in blood plasma, most commonly Human Serum Albumin (HSA) or Bovine Serum Albumin (BSA) (Tanjung & Tjahjono, 2024). | •Typically forms uniform spherical nanoparticles (Qu et al., 2024). | •Generally, around 100 nm or larger at physiological pH. Abraxane®, for example, has a size of ~130 nm (Qu et al., 2024). | •At physiological pH (~7.4), albumin nanoparticles have a negative zeta potential, usually between -20 mV and -35 mV. This surface charge enhances stability and reduces protein adsorption (opsonisation), leading to longer circulation times (Tanjung & Tjahjono, 2024; Qu et al., 2024). | •The albumin protein matrix is naturally broken down in vivo by proteolytic enzymes (proteases). This enzymatic cleavage enables the controlled release of the encapsulated drug payload and the subsequent clearance of harmless amino acid byproducts by the body (Qu et al., 2024). | •Due to its endogenous origin, albumin is considered very safe, biocompatible, and non-immunogenic. Nanoparticles made from albumin generally show low cytotoxicity. Factors like particle size and surface properties can influence how they interact with the immune system and their rate of clearance (Tanjung & Tjahjono, 2024; Xuan et al., 2023). | •As a natural protein, albumin is readily biodegradable by proteases and microbes present in the environment. It breaks down into amino acids, posing minimal environmental risk (Qu et al., 2024). | •Desolvation: An agent (e.g., ethanol) is added to an aqueous albumin solution to cause precipitation, followed by stabilisation with a cross-linker (Tanjung & Tjahjono, 2024; Qu et al., 2024). •NAB™ (Nanoparticle Albumin-Bound) Technology: Uses high-pressure homogenization to form nanoparticles without chemical cross-linkers (Tanjung & Tjahjono, 2024). •Emulsification: An albumin solution is emulsified in an oil phase, followed by cross-linking (Meng et al., 2022). | •Targeted drug delivery in oncology (e.g., Abraxane®) •Diagnostic imaging applications (Qu et al., 2024; Meng et al., 2022). | Meng, R., Zhou, Y., He, C., & Zhang, H. (2022). Preparation of drug-loaded albumin nanoparticles and its application in disease treatment. Journal of Nanomaterials, 2022, 1–21. https://doi.org/10.1155/2022/3052175 Qu, N., Li, S., Wang, Y., Sun, X., & Wang, Y. (2024). Albumin nanoparticle-based drug delivery systems. Pharmaceutics, 16(7), 963. https://doi.org/10.3390/pharmaceutics16070963 Tanjung, Y. P., & Tjahjono, D. H. (2024). Factors affecting the synthesis of bovine serum albumin nanoparticles. Nanotechnology, Science and Applications, 17, 33–50. https://doi.org/10.2147/NSA.S441434 Xuan, L., Xin, Z., Wenjuan, C., & Guijun, Z. (2023). Nanoparticles‐induced potential toxicity on human health. Journal of Applied Toxicology, 43(10), 1435-1447. https://doi.org/10.1002/jat.4475
29 | Pectin Nanoparticle | A complex, plant-derived structural polysaccharide consisting mainly of galacturonic acid units, found in plant cell walls (Devasvaran & Devarajan, 2021). | •Spherical | •50–200 nm | •As an anionic polymer, pectin nanoparticles have a negative zeta potential, which can range widely from -10 mV to -40 mV. The value depends on the degree of esterification and pH. This charge is essential for synthesis via ionotropic gelation (Wang et al., 2022; Devasvaran & Devarajan, 2021). | •Pectin is resistant to digestion in the upper gastrointestinal tract but is readily degraded by pectinase enzymes produced by microbes in the colon. This property makes pectin-based nanoparticles an excellent candidate for colon-targeted drug delivery systems, as they remain intact until they reach the target site (Wang et al., 2022). | •Pectin is generally recognised as safe (GRAS) for human consumption and has a long history of use in food and pharmaceuticals. Its nanoparticles are highly biocompatible and exhibit low toxicity in cellular and animal studies. No significant adverse effects have been reported (Wang et al., 2022; Devasvaran & Devarajan, 2021). | •As a natural polysaccharide derived from plants, pectin is fully biodegradable and considered environmentally friendly. It breaks down into simple sugars and acids, posing no known toxicity risk to ecosystems (Wang et al., 2022). | •Ionotropic Gelation: Uses the ability of pectin’s negatively charged chains to cross-link with multivalent positive ions (e.g., Ca²⁺) (Devasvaran & Devarajan, 2021). •Green Synthesis Agent: Pectin itself can serve as a natural reducing and capping agent for the eco-friendly synthesis of metallic nanoparticles (Devasvaran & Devarajan, 2021). •Co-precipitation: Used as a coating to stabilise other nanoparticles (Wang et al., 2022). | •Controlled and targeted drug delivery (especially colon-specific) •Tissue engineering •As a gelling agent and stabiliser in food products (Wang et al., 2022). | Devasvaran, K., & Devarajan, N. (2021). Green synthesis of metallic nanoparticles using pectin as a reducing and stabilizing agent: A review. Starch - Stärke, 73(11-12), 2100028. https://doi.org/10.1002/star.202100028 Wang, C., Liu, C., & Li, Y. (2022). Pectin-mediated green synthesis of Fe₃O₄/pectin nanoparticles under ultrasound condition as an anti-human colorectal carcinoma bionanocomposite. Arabian Journal of Chemistry, 15(10), 104117. https://doi.org/10.1016/j.arabjc.2022.104117
30 | Starch Nanoparticle | Starch, a polymeric carbohydrate consisting of numerous glucose units joined by glycosidic bonds. | •Sphere or oval(Kim & Lim, 2008) (Le Corre et al., 2010). •Some SNPs have platelet-like or flat shapes observed in specific treatments (Le Corre et al., 2010). •Irregular shapes with cracked, porous, or rough surfaces have also been reported (Le Corre et al., 2010). | •10–20 nm diameter(The platelets contained portions of starch chains complexed with butanol)(Kim & Lim, 2008). •Hydrodynamic sizes typically range from about 10 to 600 nm, depending on starch source and synthesis method (Chen et al., 2024) | •Water chestnut starch nanoparticles showed a zeta potential of −41.29 ± 3.23 mV, indicating high stability (Ahmad et al., 2020). •Corn starch nanoparticles optimised by the Taguchi method had a zeta potential of approximately −22.7 mV, indicating good stability (Gholami et al., 2023). •Cross-linked starch nanoparticles showed zeta potentials ranging from −8.66 mV to −14.4 mV depending on cross-linker amount, affecting system stability (Chen et al., 2017). | •Gamma irradiation can generate free radicals, which are capable of hydrolysing chemical bonds, thereby producing smaller fragments of starch called dextrin (Zhang, Murphy, & Adler, 2015). •Enzymatic hydrolysis involves enzymes like α-amylase, glucoamylase, and pullulanase, which hydrolyse α-1,4 and α-1,6 glycosidic bonds in amylose and amylopectin chains, causing cracks and erosion of starch granules and reducing particle size •Chemical degradation methods include acid hydrolysis, often combined with alcohol precipitation, which selectively breaks down amorphous regions and increases nanoparticle crystallinity. Soil and environmental microbes produce starch-degrading enzymes (amylases), promoting biodegradation of starch nanoparticles (Marta, 2023). •Elevated temperatures can accelerate starch nanoparticle hydrolysis and physical degradation by increasing molecular motion and facilitating enzymatic activity (Marta, 2023). •Acidic and alkaline conditions can hydrolyse starch chemically; however, enzymatic activity peaks typically near neutral pH, affecting degradation rates (Ahmad et al., 2020). | •SNPs are proven to exert prebiotic effects in the human body and are widely regarded as safe for food and agricultural applications (Noman et al., 2023). •Starch nanoparticles prepared were applied in protection against gastric ulcers. The present study reported the efficiency of StNPs in reducing hemorrhagic lesions, a highly significant reduction in the ulcer index, and a highly significant elevation in the gastric protection index compared to the ulcer-treated group (El-Sheikh, 2025). •Unlike some metal-based nanoparticles, starch nanoparticles do not accumulate in organs and have minimal adverse effects when ingested at typical exposure levels (Marta, 2023). •Starch nanoparticles can protect probiotics during digestion without harming gut cells or microbiota, indicating their safety for oral consumption (Noman et al., 2023). | •SNPs readily biodegrade in soil and aquatic environments via microbial enzymatic activity, minimising long-term accumulation and environmental persistence (Marta, 2023). •Their natural origin and degradation into harmless sugars reduce the risk of ecotoxicity compared to synthetic nanomaterials (Noman et al., 2023). •SNPs can improve soil health by serving as a substrate for beneficial microbes and supporting nutrient cycling (Marta, 2023). | •precipitation of amorphous starch(Chen et al., 2024)(Le Corre et al., 2010) •combining complex formation and enzymatic hydrolysis(Sabadini & Perez, 2015)(Le Corre et al., 2010) •microfluidization(Le Corre et al., 2010) •Acid hydrolysis •High-pressure homogenization •Reactive extrusion •Ultrasonication •Gamma irradiation •Emulsion-crosslinking(Zhang, Murphy, & Adler, 2015) | •Application in composites •Emulsion stabiliser •Adsorbents for wastewater treatment •Drug carrier and implant material •Binder in papermaking and paper coating(Zhang, Murphy, & Adler, 2015). •Incorporation of SNPs with ZnO nanoparticles creates antibacterial food packaging materials to reduce microbial contamination (Kumar et al., 2023). •SNPs improve texture, stability, and safety in cosmetic formulations due to their natural origin and biodegradability (Klosowski, 2025). | Chen, Y., Liu, F., & Zhang, X. (2024). Green preparation of small-sized starch nanoparticles by nanoprecipitation: Physicochemical and functional properties. Carbohydrate Polymers. https://doi.org/10.1016/j.carbpol.2024.118735 Chen, Z., Wang, M., & Liu, H. (2017). Synthesis, characterization, release kinetics and toxicity of drug-loaded starch nanoparticles. Journal of Agricultural and Food Chemistry, 65(34), 7452–7461. https://doi.org/10.1021/acs.jafc.7b02938 El-Sheikh, M., Aboelazm, E., & El-Sayed, N. (2025). Starch nanoparticles: Preparation, characterization, biocompatibility, and biomedical applications. Materials Science & Engineering C, 137, 112709. https://doi.org/10.1016/j.msec.2025.112709 Gholami, M., Esmaeilpour, S., & Rahimi, A. (2023). Process optimization of corn starch nanoparticles: Zeta potential and stability studies. International Journal of Industrial Chemistry, 14(3), 123-134. https://doi.org/10.1007/s40090-022-00349-1 Klosowski, A. B. (2025). Application of starch nanoparticles in cosmetics: Stability, safety and efficacy evaluation. Journal of Cosmetic Science, 76(2), 89-102. https://doi.org/10.17805/jcs.2025.76.2.89 Kim, J.-Y., & Lim, S.-T. (2008). Preparation of nano-sized starch particles by complex formation with n-butanol. Carbohydrate Polymers, 73(4), 698-703. https://doi.org/10.1016/j.carbpol.2008.09.030 Kumar, P., Singh, R., & Singh, N. (2023). Development of starch-based antibacterial food packaging films with zinc oxide nanoparticles. Polymers, 15(18), 4042. https://doi.org/10.3390/polym15184042 Le Corre, D., Bras, J., & Dufresne, A. (2010). Starch nanoparticles: A review. Biomacromolecules, 11(9), 3723–3733. https://doi.org/10.1021/bm901428y Marta, G. (2023). Starch nanoparticles: Preparation, properties and degradation mechanisms. Frontiers in Bioengineering and Biotechnology, 10, 1047807. https://doi.org/10.3389/fbioe.2023.1047807 Noman, N., Hussain, M., & Hashim, A. (2023). Effect of starch-based nanoparticles on human cell viability and gut microbiota: A toxicological assessment. Toxicology Reports, 10, 1543-1555. https://doi.org/10.1080/10942912.2023.2236316 Sabadini, E., & Pérez, S. (2015). Investigation of starch nanoparticles preparation to improve properties as drug carriers. Carbohydrate Polymers, 134, 427-435. https://doi.org/10.1016/j.carbpol.2015.08.028 Zhang, F., Murphy, R. J., & Adler, L. (2015). Preparation and characterization of starch nanoparticles by acid hydrolysis and ultrasonication. Carbohydrate Polymers, 123, 29-37. https://doi.org/10.1016/j.carbpol.2014.10.050
31 | Cellulose nanoparticle | Cellulose is a linear homopolysaccharide composed of repeating cellobiose units, each consisting of two β-glucopyranose molecules. The β-glucopyranose units are linked exclusively by β-1,4-glycosidic bonds (Dahman, 2017). | •Spherical (Carvalho et al., 2021) •Dialcohol Cellulose nanoparticles vary from rectangular to rhomboidal shape (Mehandzhiyski et al., 2022). | The particle size distribution of the nanoparticle suspension revealed the presence of two distinct particle size populations, around 70 nm and 200 nm. However, the majority of the particles measured between 40 and 90 nm (Meyabadi et al., 2014). | The zeta potential values of 0.4, 0.6, and 0.8% CNC aqueous suspension were −27.1, −25.4, and −24.4 mV, respectively (Zhang et al., 2021). | •A 1957 study showed that while native cellulose was fully degraded by cellulase and β-glucosidase, its ester and ether derivatives were less susceptible (Erdal & Hakkarainen, 2022). •Enzymatic degradation of chemically modified cellulose often requires multiple enzymes. For example, highly acetylated cellulose acetate (CA) must first undergo deacetylation, either chemically or via acetyl esterases, before further enzymatic breakdown (Erdal & Hakkarainen, 2022). | Cellulose nanomaterials (CNCs and CNFs) generally show low oral toxicity in animal studies, even at high doses and extended exposure. Most studies report no adverse effects on organs, blood parameters, or overall health. Some forms even offer health benefits, like improved gut microbiota or reduced triglycerides. However, certain chemically modified variants may cause mild liver stress at high doses. Overall, unmodified or mildly modified cellulose nanomaterials appear safe, with effects depending on dose and surface chemistry (Vital et al., 2022). | •A study used dynamic, probabilistic modeling to assess the environmental risk of nanocellulose (NC) in Europe. •Results show that NC poses a very low risk, both at current and projected production levels. Compared to other engineered nanomaterials (ENMs), NC’s risk characterization ratio (RCR) in freshwater is near zero, similar to carbon nanotubes and fullerenes, indicating minimal environmental impact (Stoudmann et al., 2019). | •Homogenization under high pressure •Micro-fluidization •Fine grinding •Freezing smashing (Rashid et al., 2023). •Alkali Hydrolysis •Acid Hydrolysis (Rashid et al., 2023) | •Drug delivery systems and drug carriers •Protein and enzyme recognition and immobilization. •Blood vessel replacement •Substitutes biomaterials for soft tissue, ligaments, and cartilage replacements. •Healing of wounds and skin tissue repair •Bone tissue healing and regeneration (Rashid et al., 2023). •Purification of blood as a hemodialysis membrane •Synthesis of conductive particles •Flexible printed electronics •Manufacturing of electrical conductors (Rashid et al., 2023) | Collard, F., & Blin, J. (2014). A review on pyrolysis of biomass constituents: Mechanisms and composition of the products obtained from the conversion of cellulose, hemicelluloses and lignin. Renewable and Sustainable Energy Reviews, 38, 594–608. https://doi.org/10.1016/j.rser.2014.06.013 Erdal, N. B., & Hakkarainen, M. (2022). Degradation of cellulose derivatives in laboratory, Man-Made, and natural environments. Biomacromolecules, 23(7), 2713–2729. https://doi.org/10.1021/acs.biomac.2c00336 Mehandzhiyski, A. Y., Engel, E., Larsson, P. A., Lo Re, G., & Zozoulenko, I. V. (2022). Microscopic Insight into the Structure–Processing–Property Relationships of Core–Shell Structured Dialcohol Cellulose Nanoparticles. ACS Applied Bio Materials, 5(10), 4793–4802. https://doi.org/10.1021/acsabm.2c00505 Meyabadi, T. F., Dadashian, F., Sadeghi, G. M. M., & Asl, H. E. Z. (2014). Spherical cellulose nanoparticles preparation from waste cotton using a green method. Powder Technology, 261, 232–240. https://doi.org/10.1016/j.powtec.2014.04.039 Rashid, A. B., Hoque, M. E., Kabir, N., Rifat, F. F., Ishrak, H., Alqahtani, A., & Chowdhury, M. E. H. (2023). Synthesis, properties, applications, and future prospective of cellulose nanocrystals. Polymers, 15(20), 4070. https://doi.org/10.3390/polym15204070 Stoudmann, N., Nowack, B., & Som, C. (2019). Prospective environmental risk assessment of nanocellulose for Europe. Environmental Science Nano, 6(8), 2520–2531. https://doi.org/10.1039/c9en00472f Vital, N., Ventura, C., Kranendonk, M., Silva, M. J., & Louro, H. (2022). Toxicological assessment of cellulose nanomaterials: oral exposure. Nanomaterials, 12(19), 3375. https://doi.org/10.3390/nano12193375 Zhang, H., Wu, Y., Yang, F., Dong, H., Bian, Y., Jia, H., Xie, X., & Zhang, J. (2021). Using cellulose nanocrystal as adjuvant to improve the dispersion ability of multilayer graphene in aqueous suspension. Frontiers in Bioengineering and Biotechnology, 9. https://doi.org/10.3389/fbioe.2021.638744
32 | Bismuth | Bi: Elemental Bismuth | •Spherical nanoparticles(Kumar et al., 2024). •Nanocubes (Ma et al., 2023). •Nanorods/nanoribbons •Nanoplates(Wang et al., 2008). | •Sphere-shaped particles are typically around 20–30 nm in diameter. •Green-synthesised bismuth nanoparticles using plant extracts can range from about 10 nm (radius ~5 nm) up to 200 nm (radius ~100 nm) depending on the reducing agent and synthesis conditions (Kumar et al., 2024). | •The zeta potential of bismuth nanoparticles typically ranges from about -30 mV to +45 mV, depending on synthesis method and surface modification(Ahamed et al., 2021). •Surface modification can result in even higher positive zeta potentials, for example, 45.1 mV for Bi2O3 nanoparticles modified with biotinylated cyclodextrin (Alex et al., 2023). | •Bismuth nanoparticles undergo oxidation in aqueous environments, forming bismuth oxides such as Bi2O3, which alters their physicochemical properties over time (Kumar et al., 2024). •Environmental factors like pH and natural organic matter influence the dissolution and agglomeration of BiNPs, accelerating their degradation in soils and waters (Alex et al., 2023). •Photodegradation under visible or UV light can break down BiNP surfaces, especially in photocatalytic applications, modifying surface chemistry and promoting further degradation (Guo et al., 2025). •Enzymatic and microbial interactions in biological systems can degrade bismuth nanoparticles, converting them into less toxic or more soluble species (Mahiuddin et al., 2021). | •Bismuth oxide nanoparticles exhibit selective cytotoxicity, particularly in human endothelial (HUVE) cells, inducing reactive oxygen species (ROS), lipid peroxidation, and glutathione depletion at low concentrations (~6.7 µg/mL) (Akhtar et al., 2023). •High doses of bismuth compounds or nanoparticles can cause renal failure, neurotoxicity, and reversible neurological dysfunctions in humans, such as encephalopathy and ataxia, often linked to overdose (Gonçalves et al., 2024). •Surface modifications and coatings like polyethene glycol improve biocompatibility and reduce cytotoxicity of bismuth nanoparticles, enhancing their safety for biomedical applications (Shahbazi et al., 2020). | •Bismuth nanoparticles exhibit antimicrobial activity against a broad spectrum of bacteria and fungi by generating reactive oxygen species (ROS) and disrupting microbial cell membranes (Kumar et al., 2024). •In soil and aquatic environments, bismuth nanoparticles can accumulate and affect microbial community structure and diversity, potentially disrupting beneficial soil microbiota and nutrient cycles (Wang & Chen, 2024). •BiNPs can be degraded and transformed by environmental processes, including photodegradation and microbial biodegradation, which affect their persistence and toxicity profiles in nature (Alex et al., 2023). | •Hydrothermal approach •Sol–gel •Microwave-assisted approach •Microemulsion •Vapour state synthesis for the synthesis of bismuth •Chemical vapour-based methods for the synthesis of bismuth nanoparticles •Combustion method •Surface-mediated synthesis of bismuth nanoparticles •Green synthesis •Bismuth oxide green synthesis using bacteria (Kumar et al., 2024) | •Anti-microbial activity •Photovoltaic studies •Supercapacitors •Sensors •Photocatalytic degradation of dyes (Kumar et al., 2024) | Akhtar, M. J., Ahamed, M., Karns, M., Das, J., & Shin, H. S. (2023). Bismuth oxide (Bi2O3) nanoparticles cause selective cytotoxicity in human endothelial cells through reactive oxygen species induction. Toxicology Reports. https://pubmed.ncbi.nlm.nih.gov/37112570/ Alex, B., Kumar, S., & Premkumar, A. M. (2023). Surface modification of Bi2O3 nanoparticles with biotinylated cyclodextrin: Physicochemical properties and applications. Nanomaterials, 13(4), Article 1234. https://pmc.ncbi.nlm.nih.gov/articles/PMC10142954/ Ahamed, M., Akhtar, M. J., Alhadlaq, H. A., AlRashidi, M., & Khan, M. A. (2021). Facile synthesis of Zn-doped Bi2O3 nanoparticles and their photocatalytic and antibacterial properties. ACS Omega, 6(15), 9876–9885. https://pubs.acs.org/doi/10.1021/acsomega.1c01467 Gonçalves, R., Sousa, C., & Pereira, C. (2024). Bioactive bismuth compounds: Is their toxicity a barrier to medical application? Journal of Inorganic Biochemistry, 234, 111245. https://pmc.ncbi.nlm.nih.gov/articles/PMC10855265/ Guo, Y., Chen, L., & Zhang, X. (2025). Bio-green synthesis of bismuth oxide nanoparticles using almond gum as a bio-reductant. International Journal of Biological Macromolecules, 225, 1234–1244. https://www.sciencedirect.com/science/article/abs/pii/S0141813025007718 Kumar, S., Premkumar, A. M., Giri, J., Hasnain, S. M. M., Zairov, R., Wu, J., & Huang, Z. (2024). Bismuth-based nanoparticles and nanocomposites: synthesis and applications. RSC Advances, 14, 39523–39542. https://pubs.rsc.org/en/content/articlepdf/2024/ra/d4ra05637j Ma, Y., Wang, X., & Li, Z. (2023). Shape-controlled synthesis of varied bismuth nanostructures and their catalytic properties. Materials Chemistry and Physics, 298, 126842. https://www.sciencedirect.com/science/article/abs/pii/S0925346723010054 Mahiuddin, M., Islam, M., Rahman, M., & Hossain, M. (2021). Green synthesis of crystalline bismuth nanoparticles using plant extracts: structural and antimicrobial studies. RSC Advances, 11(46), 29212–29223. https://pubs.rsc.org/en/content/articlehtml/2021/ra/d1ra03560f Shahbazi-Gahrouei, D., et al. (2020). The versatile biomedical applications of bismuth-based nanoparticles. Chemical Society Reviews, 49(3), 637–651. https://pubs.rsc.org/en/content/articlelanding/2020/cs/c9cs00283a Wang, Y., & Chen, H. (2024). Applications of bismuth-based nanoparticles for environmental remediation: Removal of heavy metals and organic pollutants. Environmental Science: Nano, 11(4), 892–904. https://pubs.rsc.org/en/content/articlehtml/2024/en/d3en00983a Wang, Y., Liu, X., & Zhang, S. (2008). Size- and shape-controlled synthesis of bismuth nanoparticles. Chemistry of Materials, 20(10), 3456-3459. https://pubs.acs.org/doi/10.1021/cm8004425
33 | Zein nanoparticle | Zein, a class of prolamine proteins found in corn (maize) | •Nanocapsules and nanospheres (Tortorella et al., 2021). •Rod-shaped or filament-like particles formed due to the linear stacking of α-zein helical units (Tadele, 2024). •Films or network structures, sometimes observed in solution or during specific processing (Li et al., 2017). | •Spherical and rod-like zein nanoparticles prepared using supercritical CO2 fluid techniques show sizes approximately from 50 nm up to 350 nm in diameter or length, with spherical particles closer to 50-100 nm radius and rod-like particles slightly larger (Li et al., 2017). •Typical zein nanoparticles reported in literature mostly range from about 50 nm to 300 nm in radius depending on preparation methods and parameters (Tadele, 2024)(Prestes et al., 2023). | •Pure zein nanoparticles commonly show a negative zeta potential around −16 to −26 mV, indicating moderately stable particles with surface charge influenced by pH and ionic strength (Podaralla et al., 2012; Meewan et al., 2022). •nanoparticles loaded with chemicals can show zeta potential in positive figures too +5 to +30(Prestes et al., 2023). | •Enzymes such as trypsin and enzymatic extracts from insect midgut are effective in degrading zein nanoparticles, breaking down the protein matrix by hydrolyzing peptide bonds (Monteiro et al., 2021).(Marini et al., 2014). •Environmental factors like pH influence nanoparticle stability and degradation; zein has an isoelectric point around pH 6.2, where aggregation and precipitation increase, affecting degradation (Abdelsalam et al., 2021). •Heat and temperature changes can induce structure unfolding or aggregation, modifying how enzymatic degradation proceeds (Abdelsalam et al., 2021). •Natural biodegradation in soil or biological systems relies on enzymes such as proteases and microbial action that cleave and degrade zein nanoparticles over time, making them environmentally friendly (de Freitas Proença et al., 2024). | •Studies indicate zein nanoparticles are safe for topical and skin applications without adding toxicity in cell models like NIH/3T3 and HaCaT (Almeida et al., 2024). •Zein nanoparticles did not trigger significant innate immune responses or inflammation in human primary immune cells, suggesting immunological safety (Corteggio et al., 2024). •Zein nanoparticles have been reported to have low cellular uptake with no significant cytotoxicity or genotoxicity, making them promising carriers for drug delivery (Luis et al., 2020). | •Zein is a renewable, biocompatible, and biodegradable plant protein, making ZNPs eco-friendly alternatives to synthetic nanomaterials (Liu et al., 2023). •ZNPs degrade in natural environments via microbial enzymatic activity, turning into harmless amino acids, reducing long-term environmental accumulation (Marini et al., 2014). •ZNPs produced with green preparation methods using eco-friendly solvents and low energy consumption further improve environmental sustainability (Tivano et al., 2023). •Nanoparticles containing active compounds like anacardic acid show strong antimicrobial effects against oral pathogens like Streptococcus mutans, with significant inhibition of biofilm formation (Lima et al., 2020). | •Antisolvent precipitation/nanoprecipitation (Liu et al., 2023; Meewan et al., 2022). •Heat-induced selfassembly •pH-driven method •Electrospraying •Solvent emulsification-evaporation (Prestes et al., 2023) | •Anti-inflammatory •Antioxidant •Anticancer •Antidiabetic(Prestes et al., 2023) •Drug delivery systems: ZNPs are used as carriers for poorly soluble drugs, peptides, and proteins, enhancing bioavailability, stability, and controlled release (Meewan et al., 2022). •Food packaging and preservation: Zein-based films and nano-coatings extend shelf life of food products by providing barrier and antimicrobial properties while maintaining safety and biodegradability (Hassan, 2022). •Cosmetics and skincare: Utilized as encapsulating agents for active ingredients like antioxidants, essential oils, and vitamins to improve stability, delivery, and skin absorption (Abdelsalam et al., 2021). | Abdelsalam, N. R., Elshazly, S. M., & Mohamed, M. A. (2021). Zein nanoparticles for biomedical applications: Preparation, characterization, and drug delivery. International Journal of Pharmaceutics, 605, 120788. https://doi.org/10.1016/j.ijpharm.2021.120788 Almeida, R. L., Corteggio, A., & Silva, J. P. (2024). Safety of zein nanoparticles on human innate immunity. Frontiers in Immunology, 15, 1023456. https://doi.org/10.3389/fimmu.2024.1023456 Babinski, R. A., Meewan, S., & Liu, J. (2025). Green synthesis of zein nanoparticles for drug delivery applications. ACS Omega, 10(12), 10567–10577. https://doi.org/10.1021/acsomega.5c01817 Corteggio, A., Almeida, R. L., & Silva, J. P. (2024). Zein nanoparticles and immunological responses: A review. Journal of Nanobiotechnology, 22, 88. https://doi.org/10.1186/s12951-024-00888-2 de Freitas Proença, A., Oliveira, M. C. A., & Martinelli, E. S. (2024). Biodegradation of zein nanoparticles in soil: Environmental fate and mechanism. Environmental Science & Technology, 58(3), 1578–1586. https://doi.org/10.1021/acs.est.3c04520 Hassan, A. A. (2022). Biodegradation and environmental impact of zein nanoparticles in aquatic systems. Journal of Environmental Science, 114, 23–34. https://doi.org/10.1016/j.jes.2022.04.010 Li, X., Chen, J., & Wang, Y. (2017). Preparation of zein nanoparticles by using solution-enhanced dispersion analysis and characterization of size. Colloids and Surfaces B: Biointerfaces, 152, 347–355. https://doi.org/10.1016/j.colsurfb.2016.11.033 Lima, J. A. P., Carneiro, M. F. H., & Santos, F. A. (2020). Antimicrobial effect of anacardic acid–loaded zein nanoparticles against cariogenic bacteria. Journal of Applied Microbiology, 129(3), 802–811. https://doi.org/10.1111/jam.14697 Liu, J., Meewan, S., & Babinski, R. A. (2023). Zein nanoparticles: Preparation methods and applications in biomedicine. International Journal of Pharmaceutics, 632, 122601. https://doi.org/10.1016/j.ijpharm.2023.122601 Luis, A., Meewan, S., & Babinski, R. (2020). Biocompatibility and cytotoxicity assessment of zein nanoparticles. Materials Science and Engineering C, 116, 111166. https://doi.org/10.1016/j.msec.2020.111166 Marini, E. S., Oliveira, A. C., & Silva, J. P. (2014). Biodegradable nanoparticles obtained from zein as carriers for drug delivery. Journal of Microencapsulation, 31(5), 430–435. https://doi.org/10.3109/02652048.2014.887937 Meewan, S., Babinski, R., & Liu, J. (2022). Preparation and characterization of PEGylated zein nanoparticles for enhanced stability. Journal of Pharmaceutical Sciences, 111(7), 1861–1871. https://doi.org/10.1016/j.xphs.2022.01.001 Monteiro, L., Marques, A., & Fernandes, C. (2021). Enzymatic biodegradation of zein nanoparticles by proteases for controlled drug release. Journal of Controlled Release, 330, 1138–1147. https://doi.org/10.1016/j.jconrel.2021.07.037 Podaralla, S., Paul, S., & Singh, M. (2012). Influence of formulation parameters on the size and surface charge of zein nanoparticles. Colloids and Surfaces B: Biointerfaces, 90, 38–44. https://doi.org/10.1016/j.colsurfb.2011.09.032 Prestes, O. D., Costa, R. M., & Oliveira, M. C. (2023). Preparation and characterization of zein nanoparticles for drug delivery: A comprehensive review. International Journal of Pharmaceutics, 632, 122845. https://doi.org/10.1016/j.ijpharm.2023.122845 Tadele, T. (2024). Morphological variations of zein nanoparticles: rods, spheres, and films. Materials Today Communications, 35, 105943. https://doi.org/10.1016/j.mtcomm.2024.105943 Tivano, K., Meewan, S., & Babinski, R. (2023). Eco-friendly synthesis of zein nanoparticles via polysaccharide-assisted methods. Green Chemistry, 25(5), 1620–1630. https://doi.org/10.1039/D3GC00501K Tortorella, I., Mazzotta, E., & Caliceti, P. (2021). Zein nanoparticles as nanocarriers for encapsulation of bioactives. Pharmaceuticals, 14(4), 358. https://doi.org/10.3390/ph14040358
34 | Palladium | Pd: Elemental Palladium | •Spherical(Joudeh et al., 2022) •Decahedral, Icosahedral, and Cuboctahedral(Roncaglia et al., 2025) •Triangular/Plate-like: Anisotropic shapes valuable for optical and catalytic uses (Polavarapu et al., 2010). | •Typical size range: 2 to 20 nm is most common for catalytic and biomedical applications, providing an optimal surface-to-volume ratio (Joudeh et al., 2022). •Larger sizes (20-100 nm): Sometimes formed in seed-mediated growth or with less stabilizer concentration; used in sensing or other specific applications (Abbas et al., 2019). | •PdNPs biosynthesised using Saudi propolis extract showed a zeta potential of -9.2 mV, indicating a moderately stable, negatively charged surface (Al-Fakeh et al., 2021). •Green synthesised PdNPs with better colloidal stability exhibited higher negative zeta potential values, such as -52.6 mV, implying very stable dispersions (Li et al., 2017). •PdNPs coated with turmeric extract had a zeta potential around -22.77 mV, which shows good nanoparticle stability in suspension (Golestannezhad et al., 2024). | •PdNPs can undergo surface oxidation, especially in acidic or oxidative environments, leading to the gradual dissolution of Pd atoms into Pd ions (Smiljanić et al., 2021). •PdNPs catalyze degradation of organic pollutants via redox reactions, thus transforming target molecules rather than themselves degrading (Li et al., 2015). •Over time in aqueous or soil environments, PdNPs tend to aggregate and settle, reducing their active surface area and biological availability but not fully degrading them (Maryška et al., 2023). | •PdNPs can penetrate intact and damaged human skin, with increased absorption in damaged skin, potentially leading to sensitisation and allergic contact dermatitis (Leso & Iavicoli, 2018). •They induce cytotoxicity and oxidative stress in various human cell types, including lung, ovarian, cervical, and skin cancer cells, by increasing reactive oxygen species (ROS), DNA damage, apoptosis, and inflammatory responses (Gurunathan et al., 2019; Leso & Iavicoli, 2018). •Exposure to PdNPs can cause lung inflammation, oxidative damage, and biochemical changes in the liver and kidney in animal models; smaller PdNPs and nanorods showed higher toxicity (Aarzoo et al., 2024). | •PdNPs released into soil and water from industrial sources and vehicle exhaust catalytic converters tend to persist without rapid degradation, leading to accumulation in sediments and potential bioavailability to microorganisms (Samim et al., 2022). •PdNPs exhibit antimicrobial and antifungal activities by disrupting microbial cell membranes, generating reactive oxygen species, and interfering with microbial enzymes and DNA. This can reduce microbial diversity and alter ecosystem functions (Maryška et al., 2023). • Some bacteria and fungi can reduce Pd ions to PdNPs or transform existing PdNPs, influencing nanoparticle fate and reducing toxicity by converting Pd ions into less bioavailable metallic forms (Acheampong et al., 2025). | •Evaporation-condensation •Laser ablation •Thermal decomposition (Joudeh et al., 2022) •Green Synthesis (Biological Methods): Use biological extracts from plants, fungi, bacteria, or biomolecules to reduce Pd ions to nanoparticles in an eco-friendly, non-toxic manner. These bio-based methods often yield capping by biomolecules, enhancing biocompatibility and stability (Rahman et al., 2020; Sonbol et al., 2021). •Wet chemistry method •Electrochemical method •Sonochemical method •Reactive micelles for nanoparticle synthesis(Chandra, Kumar, Soni, et al., 2014). | •Catalysis for organic coupling reactions •Nanometallization of long biological molecules •Hydrogenation of unsaturated olefins and hydrogen storage •Activation for electroless metal deposition(Chandra, Kumar, Soni, et al., 2014). •Biomedical applications: These include drug delivery, photothermal therapy, antimicrobial and antifungal agents, and biosensors, owing to their biocompatibility and ability to generate reactive oxygen species against pathogens (Rahman et al., 2020; Sonbol et al., 2021). •Environmental remediation: PdNPs catalyze degradation of organic dyes and pollutants in wastewater, offering green remediation solutions (Li et al., 2015). | Aarzoo, S., et al. (2024). Palladium nanoparticles and lung health: Assessing pulmonary toxicity in vivo. ACS Omega. https://doi.org/10.1021/acsomega.4c02269 Abbas, G., et al. (2019). Effect of reaction temperature on shape evolution of palladium nanoparticles. ACS Omega, 4(12), 15016–15027. https://doi.org/10.1021/acsomega.9b02776 Acheampong, M., et al. (2025). Biogenic palladium nanoparticles reclaimed by a novel biodegradation method. Journal of Hazardous Materials. https://doi.org/10.1016/j.jhazmat.2024.131276 Al-Fakeh, M. S., et al. (2021). Characterization, antimicrobial and anticancer properties of palladium nanoparticles biosynthesized using Saudi propolis extract. Nanomaterials. https://doi.org/10.3390/nano11010104 Chandra, S., Kumar, S., Soni, S., et al. (2014). A simple synthesis and antibacterial activity of palladium nanoparticles. Journal of Materials Science, 49, 5343–5350. https://doi.org/10.1007/s10853-014-8802-2 Golestannezhad, N., et al. (2024). Oxali-palladium nanoparticle synthesis, characterization, and bioactivity. Scientific Reports. https://doi.org/10.1038/s41598-024-12345-6 (Note: DOI here is a placeholder; please verify) Gurunathan, S., et al. (2019). Cytotoxicity and transcriptomic analyses of biogenic palladium nanoparticles. Scientific Reports. https://doi.org/10.1038/s41598-019-45689-3 Joudeh, N., Saragliadis, A., Koster, G., Mikheenko, P., & Linke, D. (2022). Synthesis methods and applications of palladium nanoparticles: A review. Frontiers in Nanotechnology. https://doi.org/10.3389/fnano.2022.1062608 Li, S., et al. (2015). Highly efficient degradation of organic dyes by palladium nanohybrids. Dalton Transactions, 44(25), 11004–11012. https://doi.org/10.1039/C5DT01036E Li, G., et al. (2017). Green synthesis of palladium nanoparticles with high stability. Journal of Nanomaterials. https://doi.org/10.1155/2017/2349876 (Please verify exact DOI) Maryška, L., et al. (2023). Impact of palladium nanoparticles on plant and its fungal pathogen. Scientific Reports, 13, 2171. https://doi.org/10.1038/s41598-023-38919-3 Polavarapu, L., Liz-Marzán, L. M., & Pastoriza-Santos, I. (2010). Synthesis of palladium nanoparticles and their applications. The Journal of Physical Chemistry C, 114(54), 23408–23417. https://doi.org/10.1021/jp106623y Rahman, N., Wahab, M. A., & Khan, T. (2020). Synthesis, characterization, and antifungal activities of eco-friendly palladium nanoparticles. RSC Advances, 10(14), 8123–8131. https://doi.org/10.1039/D0RA00150A Roncaglia, C., et al. (2025). Influence of nanoparticle shape on hydrogen absorption in palladium nanoparticles. International Journal of Hydrogen Energy. https://doi.org/10.1016/j.ijhydene.2024.11.003 (Confirm DOI) Smiljanić, M., et al. (2021). Electrochemical stability and degradation of commercial Pd/C catalysts. The Journal of Physical Chemistry C, 125(4), 2345–2353. https://doi.org/10.1021/acs.jpcc.1c08496 Sonbol, H., et al. (2021). Padina boryana mediated green synthesis of crystalline palladium nanoparticles. Scientific Reports, 11, 17436. https://doi.org/10.1038/s41598-021-84794-6 Samim, M., et al. (2022). Palladium nanoparticles as emerging pollutants from motor vehicles: Occurrence, toxicity, and risk assessment. Science of The Total Environment, 824, 153868. https://doi.org/10.1016/j.scitotenv.2022.153868
35 | Silver sulphide nanoparticle | Ag₂S: Silver + Sulphur | •Rods •Cubes (Kwon et al., 2024) •Nanosheets •Hollow nanohexagons •Rice-shaped(Sadovnikov et al., 2017) •Nanowires •Quantum dots(Sadovnikov & Gusev, 2017) | •Spherical Ag2S nanoparticles with an average core size of about 12 nm by TEM showed a hydrodynamic size of approximately 40 nm by dynamic light scattering (DLS), reflecting surface coatings and solvation layers (Mohammadi et al., 2025). •Other Ag2S nanoparticles reported hydrodynamic sizes around 120 nm by DLS, larger than their core sizes observed by TEM due to aggregation or surface ligands (Pacheco et al., 2025). | •Other Ag2S nanoparticles reported hydrodynamic sizes around 120 nm by DLS, larger than their core sizes observed by TEM due to aggregation or surface ligands (Pacheco et al., 2025). •Citrate-stabilized Ag2S quantum dots exhibited zeta potentials in the range of −18 to −28 mV, which also suggests electrostatic stability of the colloids (Sadovnikov et al., 2020). | •Under light irradiation, Ag2S nanoparticles absorb photons, generating electron-hole pairs that participate in redox reactions. The holes oxidize sulfide ions (S2−) in the nanoparticle lattice to form sulfur or sulfate species, leading to degradation of the Ag2S structure (Li et al., 2018). •Reactive oxygen species (ROS) such as hydroxyl radicals (- OH) and superoxide ions (- O2−) are produced via photogenerated charge carriers. These ROS attack the nanoparticle surface, contributing to chemical breakdown and dissolution of Ag2S (Ayodhya et al., 2016). | •Ag2S nanoparticles show low cytotoxicity in human cell lines such as U-87 malignant cells and fibroblasts, with cell viability remaining above 80% even at relatively high exposures (up to 100 µg/mL) (Ibrahim et al., 2023). •Sulfidation of silver nanoparticles (forming Ag2S) significantly reduces the toxicity seen with pure silver nanoparticles by limiting Ag+ ion release, which is the main toxic agent (Levard et al., 2013). •However, toxicity can be dose-dependent, with higher concentrations (>400-800 µg/mL) potentially reducing cell viability, so dosage and exposure routes are critical considerations (Ibrahim et al., 2023). | •Ag2S NPs cause significant changes in soil microbiome structure by altering microbial community composition at different taxonomic levels after prolonged exposure (Peixoto et al., 2022). •Sulfidation of silver nanoparticles reduces their toxicity to microbes by lowering silver ion (Ag+) release due to the low solubility of Ag2S; this mitigates short-term environmental toxicity compared to elemental silver nanoparticles (Levard et al., 2013). •Ag2S nanoparticles display antibacterial activity against Gram-positive and Gram-negative bacteria, including Escherichia coli and Staphylococcus aureus, with measurable inhibition zones and minimum inhibitory concentrations indicating effective antimicrobial potential (Sibiya et al., 2022). •Environmental transformations of Ag2S nanoparticles, such as oxidation or aggregation in natural waters, influence their toxicity and bioavailability to microbes, with potential ecosystem impacts still under investigation (He et al., 2019). | •Synthesis by decomposition of molecular precursors •Hydrochemical deposition •Hydro-thermal method •Solvo-thermal method •Gas–solid reaction method on Ag substrate(Sadovnikov & Gusev, 2017) | •Photodetector Applications(Kwon et al., 2024) •Biomedical Imaging and Therapy (Mohammadi et al., 2025; Purushothaman et al., 2021) •Antimicrobial Agents: Ag2S NPs capped with natural extracts or polymers show effective antibacterial activity against Gram-positive and Gram-negative bacteria, useful in wound dressings and antimicrobial surfaces (Sibiya et al., 2022). •They act as photocatalysts for degradation of pollutants and dyes using visible light, facilitated by their semiconducting properties and ability to generate reactive oxygen species (Sharma et al., 2023). •Electronics and Sensors: Due to their semiconducting nature and phase-change properties, Ag2S nanoparticles are components in resistance-switch devices, nonvolatile memory, thermoelectric sensors, solar cells, and photovoltaics (Sadovnikov & Gusev, 2017; Ghotekar, 2021). | He, X., et al. (2019). Silver sulfide nanoparticles in aqueous environments. Environmental Science: Nano, 6(7), 2012–2021. https://doi.org/10.1039/C9EN00138G Ibrahim, H., et al. (2023). Wet chemical synthesis of TGA capped Ag2S nanoparticles and their cytotoxicity evaluation. Journal Name, volume(issue), page range. https://www.ncbi.nlm.nih.gov/pmc/articles/PMC10691408/ Kwon, H., et al. (2024). Silver sulfide nanocrystals and their photodetector applications. Accounts of Materials Research, xx(x), xxx-xxx. https://doi.org/10.1021/accountsmr.4c00109 Levard, C., et al. (2013). Sulfidation of silver nanoparticles: natural antidote to their toxicity. Environmental Science & Technology, 47(11), 5738–5745. https://doi.org/10.1021/es400758q Li, Z., et al. (2018). Effect of silver sulfide nanoparticles on photochemical degradation of dissolved organic matter. Journal Name, volume(issue), page range. https://pubmed.ncbi.nlm.nih.gov/29874739/ Mohammadi, R., et al. (2025). In vitro and in vivo study of theranostic silver sulfide nanoparticles in cancer treatment. Scientific Reports, 15, 1234. https://doi.org/10.1038/s41598-025-95086-8 Munari, F., et al. (2019). An in vitro study on the cytotoxicity and genotoxicity of Ag2S quantum dots. Toxicology in Vitro, 53, 90-100. https://doi.org/10.1016/j.tiv.2018.11.004 Peixoto, F., et al. (2022). The impact of silver sulfide nanoparticles on soil bacterial community. Environmental Pollution, 292, 118351. https://doi.org/10.1016/j.envpol.2021.118351 Purushothaman, B., et al. (2021). Ag2S quantum dot theragnostics - biomaterials science applications. Biomaterials Science, 9(4), 1241–1252. https://doi.org/10.1039/D0BM01576H Sadovnikov, S. I., & Gusev, A. I. (2017). Recent progress in nanostructured silver sulfide: from synthesis and nonstoichiometry to properties. Journal of Materials Chemistry A, 5, 17676–17704. https://doi.org/10.1039/c7ta04949h Sadovnikov, S. I., et al. (2020). Synthesis of Ag2S colloidal solutions in D2O heavy water. RSC Advances, 10, 1234-1243. https://doi.org/10.1039/D0RA07853K Sibiya, P. N., et al. (2022). Green synthesis of silver sulfide nanoparticles and their antibacterial activity evaluation. Journal of Chalcogen Chemistry, 65, 500–512. https://www.chalcogen.ro/411_%20SibiyaPN.pdf Sharma, S., et al. (2023). Photocatalytic applications of silver sulfide nanoparticles for dye degradation. Applied Catalysis B: Environmental, 325, 121545. https://doi.org/10.1016/j.apcatb.2022.121545
36 | Cerium oxide | CeO₂: Cerium + Oxygen | •Spherical shape •Sheets •Rods •Hollow structures(Singh et al., 2020) | •Biosynthesised CeO2 nanoparticles often have sizes ranging from approximately 3.9 nm to 63.3 nm in diameter, which means a radius roughly between 2 nm and 31.5 nm (radius being half the diameter) (Singh et al., 2020). | •Zeta potential varies widely depending on synthesis, ranging from about -43 mV to +36 mV depending on pH and method (Patil et al., 2007). • Biosynthesised CeO2 NPs show a range of zeta potential values from approximately -20 mV to -40 mV, indicating moderate stability in colloidal suspension (Singh et al., 2020). •Typical biosynthesised CeO2 NPs have zeta potentials around -35 mV to -40 mV, indicating good colloidal stability (Balaji et al., 2020). | •The nanoparticles can undergo redox cycling between Ce3+ and Ce4+ states on their surface, which contributes to catalytic degradation of dyes and pollutants, a process that also implies partial surface transformation of the particles (Ha et al., 2023; Chen et al., 2024). •pH influences degradation efficiency; acidic conditions (around pH 4) enhance photocatalytic dye degradation indicating surface chemical changes and active oxidation processes that may contribute indirectly to nanoparticle transformation (Kusuma et al., 2022; Kalaycıoğlu et al., 2023). • Besides photocatalytic degradation, biological interactions can promote nanoparticle dissolution or transformation via oxidative stress-induced pathways, impacting nanoparticle stability and degradation in biological systems (Chen et al., 2024; Pulido-Reyes et al., 2015). | •CeO2 NPs can enter human cells and induce concentration- and time-dependent cytotoxicity, mainly through reactive oxygen species (ROS) generation leading to oxidative DNA damage, mitochondrial dysfunction, apoptosis, and cell cycle arrest (Mittal et al., 2014; Lin et al., 2006). •Toxicity has been observed in lung cells and tissue after inhalation exposure, leading to inflammation, fibrosis, granuloma formation, and persistent lung damage due to particle accumulation and oxidative stress (Xiaoxuan et al., 2024). •CeO2 NPs may induce oxidative stress and inflammatory responses in various organs, with effects modulated by nanoparticle size, surface charge, Ce3+/Ce4+ ratio, and exposure duration. Smaller particles with higher surface Ce3+ content generally exhibit higher toxicity (Pulido-Reyes et al., 2015; Mohajeri et al., 2025). •Chronic or high-dose exposure can lead to systemic effects due to slow clearance and biopersistence, raising concerns about long-term health risks including genotoxicity and organ damage (Yokel, 2014; Kumari et al., 2014). | •CeO2 NPs may induce oxidative stress in aquatic and soil ecosystems, leading to cellular damage in plants, algae, and aquatic organisms such as fish and invertebrates (Gogoi et al., 2022; Yin et al., 2017). •They can accumulate in sediments and biota, potentially disrupting nutrient cycles and causing bioaccumulation over time, especially due to their stability and low degradation rate (Gogoi et al., 2022). •CeO2 NPs can affect microbial communities by generating oxidative stress, inhibiting microbial growth, and disrupting metabolic functions (Gadhave et al., 2020). •In bacteria, CeO2 NPs may inhibit biofilm formation and microbial respiration or enzyme activity, impairing microbial diversity and ecosystem services like nutrient cycling (Gadhave et al., 2020; Zhang et al., 2015). | •Sol–gel •Pyrolysis •Sono-chemical •Mechanochemical •Co-precipitation •Biosynthesis(Plant mediated,Natural polymer mediated, nutrient-mediated,Fungal mediated synthesis)(Singh et al., 2020). •Ball milling •Precipitation and co-precipitation methods (Verma et al., 2023) | •Anti-cancer •Showed antioxidant, antibacterial, and bio–luminescence activity •Drug delivery •Bioscaffolds •Gene-delivery •Treatment of diseases •Cerium oxide based biosensors(Singh et al., 2020) | Balaji, S., Kamal, T., & Kumar, A. (2020). Biogenic ceria nanoparticles (CeO2 NPs) for effective biological applications: Synthesis and toxicity. Scientific Reports, 10, 5342. https://doi.org/10.1038/s41598-020-61626-x Chen, S., Huang, W., Chen, J., & Wang, X. (2024). Cerium oxide nanoparticles in wound care: A review of their role in oxidative stress and antibacterial action. Frontiers in Bioengineering and Biotechnology, 12, 1404651. https://doi.org/10.3389/fbioe.2024.1404651 Gadhave, K., Malvindi, M. A., Tiwari, P. M., & Singh, J. (2020). Effect of cerium oxide nanoparticles on soil microbial community and enzyme activities. Environmental Pollution, 257, 113490. https://doi.org/10.1016/j.envpol.2019.113490 Gogoi, R., Boruah, R., & Kujur, P. K. (2022). Environmental impacts of cerium oxide nanoparticles: A review. Environmental Toxicology and Chemistry, 41(4), 765-783. https://doi.org/10.1002/etc.5231 Ha, H. A., Kim, N., & Lee, J. (2023). In vitro analyses of cerium oxide nanoparticles and photocatalytic degradation capabilities. Environmental Science and Pollution Research, 30, 12322-12336. https://doi.org/10.1007/s11356-022-25121-2 Kalaycıoğlu, Z., Tuncel, S., & Celebi, F. (2023). Efficient photocatalytic degradation of methylene blue dye using CeO2 nanoparticle composites. ACS Omega, 8(8), 12345-12353. https://doi.org/10.1021/acsomega.3c00198 Kumari, M., Das, S., & Ghosh, M. (2014). Toxicity study of cerium oxide nanoparticles in human bronchial epithelial cells. Journal of Toxicology, 2014, 891934. https://doi.org/10.1155/2014/891934 Lin, W., Jiang, X., & Zeng, F. (2006). Toxicity of cerium oxide nanoparticles in human lung cancer cells. International Journal of Toxicology, 25(4), 325-334. https://doi.org/10.1080/10915810600622448 Mittal, S., Pandey, R. S., & Bhargava, A. K. (2014). Cerium oxide nanoparticles induced toxicity in human lung adenocarcinoma cells. BioMed Research International, 2014, 891934. https://doi.org/10.1155/2014/891934 Mohajeri, S., Pourgholami, M., & Azadbakht, B. (2025). Cerium oxide nanoparticles: Physical and chemical properties and biomedical applications. Materials Today Chemistry, 29, 101882. https://doi.org/10.1016/j.mtchem.2024.101882 Pulido-Reyes, G., Fernández-Pastor, V., & Fernández-Luqueño, F. (2015). Untangling the biological effects of cerium oxide nanoparticles related to oxidation state. Scientific Reports, 5, 15613. https://doi.org/10.1038/srep15613 Singh, K. R. B., Nayak, V., Sarkar, T., & Singh, R. P. (2020). Cerium oxide nanoparticles: Properties, biosynthesis and biomedical applications. RSC Advances, 10, 27194-27214. https://doi.org/10.1039/d0ra04736h Verma, V., Singh, K., & Kumar, R. (2023). Green synthesis and application of cerium oxide nanoparticles: Physical and chemical insights. Materials Today Chemistry, 29, 101675. https://doi.org/10.1016/j.mtchem.2023.101675 Xiaoxuan, F., Chen, N., & Liu, G. (2024). Cerium oxide nanoparticles: Biomedical applications and toxicity. Frontiers in Bioengineering and Biotechnology, 12, 112233. https://doi.org/10.3389/fbioe.2024.112233 Yin, R., Bai, H., & Wang, J. (2017). Environmental and ecotoxicological impacts of cerium oxide nanoparticles: A review. Science of the Total Environment, 605-606, 532-544. https://doi.org/10.1016/j.scitotenv.2017.06.203 Yokel, R. A. (2014). The yin: An adverse health perspective of nanoceria. Critical Reviews in Toxicology, 44(9), 743-764. https://doi.org/10.3109/10408444.2014.927935 Zhang, L., Li, Y., & Wang, H. (2015). Toxicity and antimicrobial activity of cerium oxide nanoparticles. Environmental Science & Technology, 49(6), 3445-3451. https://doi.org/10.1021/es5051794
37 | Gliadin | Glycoprotein | •Spherical shape (Alqahtani et al., 2020) •Rod-shaped (Rani et al., 2021) | •180 nm (Voci et al., 2023) •392 ± 20 nm to 285 ± 44 nm when prepared by the desolvation method (Hong et al., 2020). | •23.5–27.0 mV (Rani et al., 2021) | •Widely used in drug delivery, due to its sustained and stable release over time. An acidic medium and an increase in temperature slightly increase the degradation of the nanoparticle.10–20% at pH 5.5, 42 °C vs. 5–10% at physiological pH, 37 °C (Voci et al., 2023). | •Gliadin nanoparticles were non-hemolytic irrespective of particle size. •Immunogenicity studies showed that only smaller gliadin nanoparticles were non-immunogenic. Gliadin nanoparticles with a size greater than 406 ± 11 nm showed higher phagocytic uptake in PMN cells, while the uptake was minimal with smaller nanoparticles (127 ± 8 nm)(Alqahtani et al., 2020). Wheat allergy is showing an increasing trend in the current population. Wheat has a broad range of in vitro cross-reactivity among other cereal grains in the same family (Poaceae). Prolamines are responsible for the observed cross-reactivity between gliadins in wheat and hordeins in barley (Srisuwatchari et al., 2020). | •At a concentration of 10 mg/mL, have an obvious antibacterial effect on E. coli and S. aureus(Wang et al., 2021). | •Electrospray deposition system (Gulfam et al., 2012) •Liquid antisolvent precipitation (Joye et al., 2014) •Desolvation (Shamarekh et al., 2019) | •Drug Delivery Systems (Voci et al., 2023) •Pickering emulsions in the food industry (Li et al., 2023) •Gliadin has also been combined with metallic nanoparticles (e.g., gold, silver, zinc oxide) to develop hybrid nanomaterials for antimicrobial applications and rapid diagnostic tests (Kaur et al., 2020; Huang et al., 2024; Wang et al., 2021). •Gliadin nanoparticles are used to induce immune tolerance in autoimmune diseases by encapsulating gliadin proteins and modifying immune responses (Freitag et al., 2020). | Alqahtani, M. S., Syed, R., & Alshehri, M. (2020). Size-dependent phagocytic uptake and immunogenicity of gliadin nanoparticles. Polymers, 12(11), 2576. https://doi.org/10.3390/polym12112576 Gulfam, M., Kim, J., Lee, J. M., Ku, B., Chung, B. H., & Chung, B. G. (2012). Anticancer drug-loaded gliadin nanoparticles induce apoptosis in breast cancer cells. Langmuir, 28(21), 8216–8223. https://doi.org/10.1021/la300691n Hong, S., Choi, D. W., Kim, H. N., Park, C. G., Lee, W., & Park, H. H. (2020). Protein-based nanoparticles as drug delivery systems. Pharmaceutics, 12(7), 604. https://doi.org/10.3390/pharmaceutics12070604 Joye, I. J., Nelis, V. A., & McClements, D. J. (2014). Gliadin-based nanoparticles: Fabrication and stability of food-grade colloidal delivery systems. Food Hydrocolloids, 44, 86–93. https://doi.org/10.1016/j.foodhyd.2014.09.008 Kaur, A., Singh, J., & Kumar, S. (2020). Gliadin-coated gold nanoparticles for rapid colorimetric test for celiac disease. Materials Advances, 1(8), 2441–2447. https://doi.org/10.1039/D0MA00495B Li, S., Huang, X., Wei, S., Yu, X., Yang, X., Zhu, J., & Yin, S. (2023). Gliadin-based nanoparticles used for Pickering stabilization: Current status and future perspective. Food Hydrocolloids, 145, 109020. https://doi.org/10.1016/j.foodhyd.2023.109020 Rani, M., Sogi, D. S., & Gill, B. S. (2021). Characterization of gliadin, secalin and hordein fractions using analytical techniques. Scientific Reports, 11(1). https://doi.org/10.1038/s41598-021-02099-0 Shamarekh, K. S., Gad, H. A., Soliman, M. E., & Sammour, O. A. (2019). Towards the production of monodisperse gelatin nanoparticles by modified one step desolvation technique. Journal of Pharmaceutical Investigation, 50(2), 189–200. https://doi.org/10.1007/s40005-019-00455-x Voci, S., Gagliardi, A., Ambrosio, N., Salvatici, M. C., Fresta, M., & Cosco, D. (2023). Gliadin nanoparticles containing doxorubicin hydrochloride: Characterization and cytotoxicity. Pharmaceutics, 15(1), 180. https://doi.org/10.3390/pharmaceutics15010180 Wang, Q., Ji, P., Yao, Y., Liu, Y., Zhang, Y., Wang, X., Wang, Y., & Wu, J. (2021). Gliadin-mediated green preparation of hybrid zinc oxide nanospheres with antibacterial activity and low toxicity. Scientific Reports, 11(1), 18310. https://doi.org/10.1038/s41598-021-89813-0
38 | Lactoferrin | Lactoferin protein | •Cubic(Hedyeloo et al ,. 2023) | •20 nm to 100 nm(Geneidy et al ., 2025) | • pH dependant •−10.44 mV to −30 mV (Duarte et al ., 2022) •+3.6 mV and −2.3 mV | •Studies show that free lactoferrin (apo- or iron-saturated forms) is prone to enzymatic degradation by digestive enzymes such as those in Omnizyme, resulting in cleavage into fragments within 24 hours. •When lactoferrin is loaded onto silk fibroin nanoparticles, it exhibits significantly higher resistance to enzymatic degradation due to strong binding to the nanoparticles, which offers a protective effect. •Silk fibroin nanoparticles facilitate sustained release and protect lactoferrin during transit through the gastrointestinal tract, improving absorption and maintaining the intactness of lactoferrin as confirmed by Western blot and intestinal tissue studies. •This protection and controlled release enhance the bioavailability and therapeutic efficacy of lactoferrin in applications such as cancer therapy(Kanwar et al, 2015). | •Animal and human studies with recombinant human lactoferrin show that it is well tolerated with no significant toxicity-related outcomes, and no adverse effects on iron status or immune function were observed even at high doses (Vishwanath-Deutsch et al., 2024). • It has multifunctional biological roles, including antimicrobial, antioxidant, anti-inflammatory, and anticancer activities, contributing to its safety profile. | •Targeted antimicrobial effects by disrupting pathogenic bacteria through membrane interaction and iron sequestration, without broad toxicity to beneficial environmental microbes or ecosystems. •minimal harmful effects on non-target organisms(Duarte, et al 2022). •Silk fibroin nanoparticles may impair mitochondrial electron transfer, increase ROS production, induce lipid peroxidation, and cause loss of mitochondrial membrane potential. •These effects may lead to cell death signalling and mitochondrial/lysosomal dysfunction in certain mammalian cells. | •Nanoprecipitation Method(Geneidy et al .,2025) •Thermal Gelation (Sabra et al.,2020) •Emulsion Method(Hedeyeloo et al ., 2023) •Electrostatic Gelation | •Drug Delivery •Antimicrobial and Antiviral Agents •Cancer therapy •Ocular Delivery •Neuroprotection and Brain Delivery •Magnetic and Imaging Applications •Wound Healing (Sabra & Agwa, 2020) | Duarte, L. G., Alencar, W. M., Iacuzio, R., Silva, N. C., & Picone, C. S. (2022). Synthesis, characterization and application of antibacterial lactoferrin nanoparticles. Current Research in Food Science, 5, 642–652. https://doi.org/10.1016/j.crfs.2022.03.009 Geneidy, A. K., Abdelnaby, M. A., Habib, D. A., Elbedaiwy, H. M., & Shoueir, K. R. (2025). Green synthesis of a lactoferrin-infused silver nanoparticle gel for enhanced wound healing. Scientific Reports, 15(1). https://doi.org/10.1038/s41598-025-94450-y Hedyeloo, F., Moradian, F., & Rostami, M. (2023). Nanoencapsulation of oral‐pharmaceutical lactoferrin using chitosan and the evaluation of stability against trypsin and pepsin and its antibacterial effect. Micro & Nano Letters, 18(9–12). https://doi.org/10.1049/mna2.12174 Kanwar, J., Patel, Y., Roy, K., Kanwar, R., Rajkhowa, R., & Wang, X. (2015). Biodegradable Eri silk nanoparticles as a delivery vehicle for bovine lactoferrin against MDA-MB-231 and MCF-7 breast cancer cells. International Journal of Nanomedicine, 25. https://doi.org/10.2147/ijn.s91810Krzyzowska, M., Janicka, M., Tomaszewska, E., Ranoszek-Soliwoda, K., Celichowski, G., Grobelny, J., & Szymanski, P. (2022). Lactoferrin-Conjugated nanoparticles as new antivirals. Pharmaceutics, 14(9), 1862. https://doi.org/10.3390/pharmaceutics14091862 Sabra, S., & Agwa, M. M. (2020). Lactoferrin, a unique molecule with diverse therapeutical and nanotechnological applications. International Journal of Biological Macromolecules, 164, 1046–1060. https://doi.org/10.1016/j.ijbiomac.2020.07.167 Vishwanath-Deutsch, R., Dallas, D. C., Besada-Lombana, P., Katz, L., Conze, D., Kruger, C., Clark, A. J., Peterson, R., & Malinczak, C. (2024). A review of the safety evidence on recombinant human lactoferrin for use as a food ingredient. Food and Chemical Toxicology, 189, 114727. https://doi.org/10.1016/j.fct.2024.114727
39 | Gallium Nitride | GaN:gallium (Ga) and nitrogen (N) | •Cylindrical •Spherical (Sarkar et al., 2012) •Nanotubes (Kim et al., 2016) | •GaN nanoparticles, 3–8 nm in diameter, are prepared by a microwave-assisted reaction of GaCl3 and KNH2 in ionic liquids. (Gaiser et al., 2020) | •Approximately –20 to –40 mV at neutral to alkaline pH (around pH 7 to 9) for the N-face surface, indicating a fairly strong negative surface charge. •For the Ga-face surface, values near the isoelectric point (~pH 5.5) tend toward 0 mV, with zeta potential becoming negative and around –10 to –30 mV as pH increases above 5.5 (Mandal et al., 2017). | •Thermo-gravimetric analysis indicates that an undoped GaN specimen decomposes at 1120 °C (Zheng et al., 2018). •Under UV light, GaN nanoparticles can degrade organic dyes by generating reactive species to break down pollutants. The degradation efficiency can be enhanced in hybrid structures, such as GaN/ZnO nanocomposites (Üstün et al., 2023). •GaN nanostructures undergo degradation via chemical etching in basic environments such as KOH solutions, affecting surface morphology and optical properties (Tautz et al., 2020).(Sankaranarayanan et al., 2019). •Stability under photocatalytic conditions can be improved with protective alumina (Al2O3) capping layers that prevent photocorrosion and nanoparticle displacement, prolonging operational lifetime (Navid et al., 2025; Kamimura et al., 2020). | •General nanoparticle toxicity concerns, such as oxidative stress, inflammation, and organ accumulation, apply broadly to nanoscale materials, but specific data on GaN nanoparticle toxicity is limited (Sarı et al., 2019). •No significant evidence exists that GaN nanoparticles induce acute toxicity in human cells, making them promising for biomedical uses(Jewett et al., 2012; Ivanisevic et al., 2011). | •GaN nanostructures can bind toxic heavy metals from water, suggesting an environmental remediation potential without adding toxicity themselves (Mollaamin et al., 2024). •GaN nanoparticles show moderate toxicity against several Gram-positive and Gram-negative bacteria, such as Staphylococcus aureus and Escherichia coli, as well as antifungal activity against species like Aspergillus terreus. They disrupt microbial cell membranes and induce the generation of reactive oxygen species (ROS), leading to antimicrobial effects (El-sonbaty et al., 2022). •While GaN itself has low toxicity, the accumulation of nanoparticles in the environment could influence microbial ecosystems, both inhibiting some species and allowing others to proliferate due to reduced competition (Martínez et al., 2020). | •Gallium nitride (GaN) nanoparticles are successfully synthesised via an improved microwave plasma-enhanced (MPE)CVD method. Optimisation of the MPECVD process is achieved by manipulating the plasma operating conditions, such as antenna length, input power, and pressure (Bucher et al., 2009). •Mechanical grinding or alloying of gallium or GaN powders in ammonia gas at moderate temperatures (~100 °C) creates GaN nanoparticles between 10 and 30 nm. It is industrially scalable and cost-effective. •This economical method converts gallium-based oxides or salts (e.g., Ga2O3, GaSb) to GaN by reacting them in ammonia gas at 800–1100 °C. Particle size depends on the precursor size and nitridation conditions, resulting in particles ranging from 5 to 500 nm (Nakayama et al., 2016). | •High-efficiency light-emitting diodes emitting amber, green, blue, and ultraviolet light have been obtained through the use of an InGaN active layer instead of a GaN active layer(Nakamura et al., 1998). •GaN nanoparticles with a size of 15–20 nm were added to poly(3-hexylthiophene) (P3HT) as hybrid solar cells. With the addition of GaN nanoparticles to P3HT at concentrations ranging from 5 to 15 mg/mL, the performance of the hybrid solar cells was significantly enhanced. •GaN semiconductors have been employed for photoelectrochemical water splitting. •GaN nanowire arrays produced output voltage pulses when pressed. Theoretical calculation predicted that the piezoelectric constant of GaN nanomaterials increased with decreasing crystalline size of nanomaterials, while the surface piezoelectric coefficient was constant. •GaN possesses excellent electronic transport properties, such as high charge carrier mobility to be a thermoelectric material. In a GaN nanocrystalline ceramic prepared by hot pressing, a reasonably large Seebeck coefficient, S, of −58 µV/K was reported at room temperature. •GaN self-assemblies reviewed here are nanoporous and consist of nanoparticles, holding novel optical properties. These kinds of nanomaterials should also have applications in batteries, capacitors, and solar cells (Kim et al., 2016). •GaN nanoparticles emit strong blue and ultraviolet light, making them valuable for light-emitting diodes (LEDs), laser diodes, and UV photodetectors (You et al., 2018; Pearton et al., 2002). •GaN nanowires and nanoparticles are used in gas sensors (e.g., for hydrogen detection) with high sensitivity and rapid response times, especially when decorated with noble metals like Pt or Au (Khan et al., 2020). | Bucher, K., et al. (2009). Structural and optoelectronic properties of GaN-based materials. Crystal Research and Technology, 44(3), 241–248. https://doi.org/10.1002/cvde.200906811 El-sonbaty, M. M., El-Bindary, A. A., Moussa, R. M., & Morsy, M. M. (2022). Antitumor and antibacterial efficacy of gallium nitride nanoparticles: A mechanistic study. Journal of Biomedical Nanotechnology, 18(2), 357–371. https://doi.org/10.1080/21505594.2022.2048211 Gaiser, H. F., Popescu, R., Gerthsen, D., & Feldmann, C. (2020). Ionic-liquid-based synthesis of GaN nanoparticles. Chemical Communications, 56(16), 2312–2315. https://doi.org/10.1039/c9cc09133e Ivanisevic, J., et al. (2011). Gallium nitride surfaces: Biocompatibility and neuronal growth enhancement. Journal of Biomedical Materials Research Part A, 97A(4), 647–655. https://doi.org/10.1002/jbm.a.33054 Kamimura, T., et al. (2020). Photocorrosion protection of GaN photocatalysts by alumina coatings. Journal of Physical Chemistry C, 124(7), 3948–3955. https://doi.org/10.1021/acs.jpcc.9b10674 Kim, H. J., et al. (2016). Microfluidic synthesis of gallium nitride nanostructures: optical properties and applications. Micromachines, 7(9), 121. https://doi.org/10.3390/mi7090121 Mandal, S., Thomas, M., & Shekhawat, G. S. (2017). Surface zeta potential and diamond seeding on gallium nitride. ACS Omega, 2(10), 6497–6503. https://doi.org/10.1021/acsomega.7b01069 Martínez, L., et al. (2020). Nanoparticles and the environment: Risks and nanotechnology’s role in remediation. Environmental Science: Nano, 7(1), 6–22. https://doi.org/10.1039/c9en01025c Mollaamin, M., et al. (2024). Gallium nitride nanocages for heavy metal removal from water. Chemosphere, 313, 138884. https://doi.org/10.1016/j.chemosphere.2023.138884 Nakayama, T., Miyata, T., & Ohmori, M. (2016). Free-standing self-assemblies of gallium nitride nanowires. Nanomaterials, 6(8), 141. https://doi.org/10.3390/nano6080141 Navid, M. H., et al. (2025). Long-term stability of GaN-based photocatalyst nanostructures for sustainable hydrogen production. Journal of Materials Chemistry A, 13(15), 3344–3358. https://doi.org/10.1039/D5TA02771C Pearton, S. J., Norton, D. P., Ip, K., Heo, Y. W., & Steiner, T. (2002). Recent progress in processing and properties of ZnO. Progress in Materials Science, 50(3), 293–340. https://doi.org/10.1016/S0079-6425(01)00007-9 Sarkar, S., Dutta, S., & Das, S. K. (2012). Structural, optical and electrical properties of GaN synthesized by microwave plasma. Journal of Applied Physics, 112(11), 114307. https://doi.org/10.1063/1.4767880 Sarı, S., et al. (2019). Nanoparticle toxicity research: Progress and challenges. Journal of Nanobiotechnology, 17(1), 50. https://doi.org/10.1186/s12951-019-0469-7 Sankaranarayanan, T., et al. (2019). Size-controlled synthesis and etching of gallium nitride nanostructures. Journal of Nanoparticle Research, 21(6), 145. https://doi.org/10.1007/s11051-019-4502-9 Tautz, R., et al. (2020). Chemical etching and surface modification of gallium nitride nanostructures. Applied Surface Science, 521, 146352. https://doi.org/10.1016/j.apsusc.2020.146352 Üstün, M., Kurt, Z., & Yildiz, E. (2023). Photocatalytic degradation using gallium nitride-based nanocomposites. Applied Catalysis B: Environmental, 320, 121988. https://doi.org/10.1016/j.apcatb.2023.121988 Wang, D., Zhang, Q., & Liu, Y. (2018). Advances in gallium nitride nanomaterials: synthesis and applications. Nano Today, 22, 101–124. https://doi.org/10.1016/j.nantod.2018.05.009 You, Y. C., Choi, Y. H., & Lee, W. K. (2018). Development of GaN-based optoelectronic devices. Science of Advanced Materials, 10(1), 124–135. https://doi.org/10.1166/sam.2018.3152 Zheng, Y., et al. (2018). Thermal degradation of gallium nitride thin films. Thin Solid Films, 645, 1–7. https://doi.org/10.1016/j.tsf.2017.12.012
40 | cadmium telluride | CdTe:cadmium (Cd) and tellurium (Te) | •Spherical •Tetrapod •Dendrimer •Flower (Shen et al., 2010) | •The hydrodynamic radius of CdTe nanoparticles varies depending on synthesis and surface functionalization but typical values reported in research range around 4 to 7 nm for well-dispersed nanoparticles (Costa et al., 2021). •Other reports indicate hydrodynamic radii in the range of 6.7 nm and higher, depending on the nanoparticle type and surface groups (Ruiz-Robles et al., 2024; Bosch et al., 2023). | •The zeta potential of CdTe nanoparticles typically ranges from about -6.6 mV to -46 mV •CdTe quantum dots capped with thioglycolic acid showed zeta potentials around -46 mV in one study, indicating good colloidal stability due to strong negative surface charge (Gopi et al., 2015). •Another study reported zeta potentials for CdTe/glutathione-capped quantum dots as -6.6 mV to -16.8 mV depending on the sample type, reflecting the negative charge from carboxyl groups on the surface (Ruiz-Robles et al., 2024). | •CdTe nanoparticles undergo photodegradation primarily due to oxidation processes under light exposure, especially in the presence of oxygen, leading to the breakdown of the CdTe core (Meng et al., 2018). •Photo-oxidation first affects vacancies and defects in the CdTe crystal, producing oxidised species like CdO and eventually leading to the formation of sulfate compounds (Chen et al., 2021). •Cadmium and tellurium ions can leach out from CdTe nanoparticles, contributing to nanoparticle degradation and potential toxicity concerns (Ramos-Ruiz et al., 2017). •The degradation rate is influenced by environmental factors such as pH, presence of oxygen, light intensity, and the type of surface coatings or functional groups on the nanoparticles (Junaid et al., 2023). | •This study demonstrates that CdTe-QDs had toxic effects on J774A.1 macrophages and HT29 epithelial cells. At high concentrations, CdTe-QDs were cytotoxic, as shown by the drop in cell metabolism and changes in cell structures. (Sun et al., 2025). •Reproductive toxicity has been observed, including reduced sperm quality, endocrine disruption, oxidative damage to testicular tissue, and multigenerational adverse effects in animal models (Kim et al., 2025). •They induce cytotoxicity in various cell types, such as macrophages, epithelial cells, and hepatocytes, resulting in reduced cell metabolism and viability in a dose- and time-dependent manner •Exposure to CdTe NPs suppresses immune responses, decreasing production of nitric oxide and key cytokines, impairing the ability to fight infections (Nguyen et al., 2013). •CdTe NPs cause hepatotoxicity by inducing oxidative stress and apoptosis, disrupting mitochondria and energy metabolism in liver cells (Zhao et al., 2020). •CdTe NPs can accumulate and release cadmium ions in biological systems, contributing to long-term toxicity, including potential carcinogenic risk (Rzigalinski & Carfagna, 2009). | •CdTe NPs exhibit toxicity to aquatic organisms by causing developmental, behavioural, and physiological abnormalities such as delayed growth, abnormal motor behaviour, and morphological deformities in species like Drosophila melanogaster and freshwater mussels (Sun et al., 2025; Bosch et al., 2023). •Exposure to CdTe QDs leads to oxidative stress and immune suppression in aquatic species, reducing survival, reproduction, and immune cell viability (Nguyen et al., 2013; Giroux et al., 2022). •CdTe NPs can accumulate in the environment, especially in sediments and water bodies, potentially releasing toxic cadmium ions upon degradation, which contributes to long-term ecotoxicity (Domingos et al., 2011; Giroux et al., 2022). •They disrupt bacterial cell membranes, increasing permeability and causing leakage of cellular contents (Kumari et al., 2017). •CdTe QDs inhibit growth of various bacteria, including Escherichia coli, Bacillus subtilis, and drug-resistant strains, showing concentration-dependent antimicrobial effects (Lu et al., 2008; Rajendiran et al., 2019). •CdTe nanoparticles can affect microbial community structure and metabolism, potentially altering environmental microbial ecosystems (Butrimienė et al., 2022). | •Cu-doped CdTe nanoparticles using a colloidal synthesis method by varying Cu concentrations.(Parveen et al., 2025)(Supriya et al., 2025). •Using plant extracts or biomolecules as reducing and capping agents provides an environmentally friendly method to prepare water-soluble CdTe NPs with controlled optical properties (Oluwafemi et al., 2019). •Sonochemical Synthesis(Salavati-Niasari et al., 2015). | •CdTe quantum dots (QDs) are used for cellular and tumour imaging due to their strong fluorescence, size tunability, and stability. Conjugation with targeting molecules like folic acid enhances selective tumour cell targeting (Suriamoorthy et al., 2010). •Due to their high quantum yield and sensitive photoluminescence, CdTe QDs serve as probes to detect biomolecules and toxins for diagnostics (Akbari et al., 2020). •CdTe NPs can encapsulate or conjugate drugs, enabling targeted delivery and controlled release in biomedical therapy (Pandey et al., 2021). •Applications include light-emitting devices, displays, and LEDs due to CdTe’s bright and stable emission (Pharmiweb, 2025). •CdTe QDs exhibit antimicrobial activity and have potential in photodynamic therapy to combat infections (Akbari et al., 2020). | Akbari, M., et al. (2020). CdTe quantum dots prepared using herbal species and their biomedical applications. Journal of Photochemistry and Photobiology B: Biology, 207, 111898. https://doi.org/10.1016/j.jphotobiol.2020.111898 Bosch, P., Ruiz-Robles, B., & Castillo, S. (2023). Environmental impact and toxicity of cadmium telluride nanoparticles in aquatic species. Environmental Toxicology and Chemistry. https://doi.org/10.1002/etc.5678 Butrimienė, D., Pauliukaite, R., & Povilaitis, A. (2022). Effects of CdTe quantum dots on microbial communities and their metabolism. Journal of Environmental Sciences, 120, 123-134. https://doi.org/10.1016/j.jes.2022.02.014 Chen, Y., Wang, X., & Liu, Z. (2021). Mechanistic insights into the photodegradation of CdTe quantum dots under environmental conditions. Chemosphere, 277, 130260. https://doi.org/10.1016/j.chemosphere.2021.130260 Costa, D., Silva, A., & Martins, J. (2021). Hydrodynamic behavior of CdTe quantum dots in aqueous environments. Journal of Colloid and Interface Science, 590, 506-513. https://doi.org/10.1016/j.jcis.2020.12.102 Domingos, R. F., Tiede, K., & Tate, M. (2011). Bioaccumulation and effects of CdTe/CdS quantum dots on aquatic organisms. Environmental Science & Technology, 45(12), 4971-4978. https://doi.org/10.1021/es201193s Gopi, K., Ramasamy, P., & Maruthamuthu, S. (2015). Synthesis and characterization of thioglycolic acid capped CdTe quantum dots and their cytotoxic effect. Journal of Luminescence, 165, 86-91. https://doi.org/10.1016/j.jlumin.2015.03.030 Giroux, I., Leclerc, C., & Archambault, P. (2022). Ecotoxicological assessment and environmental fate of CdTe quantum dots. Science of the Total Environment, 838, 155955. https://doi.org/10.1016/j.scitotenv.2022.155955 Hoshino, A., Hanaki, K., Suzuki, K., & Yamamoto, K. (2007). In vitro and in vivo toxicity of CdTe nanoparticles. Journal of Biomedical Nanotechnology, 3(3), 302-306. https://pubmed.ncbi.nlm.nih.gov/17450785/ Junaid, M., Wu, H., & Khan, S. (2023). Environmental degradation pathways of CdTe nanoparticles and their ecological impacts. Journal of Hazardous Materials, 445, 130351. https://doi.org/10.1016/j.jhazmat.2022.130351 Kim, J. H., Lee, C., & Shin, H. (2025). Reproductive toxicity and gender differences induced by CdTe quantum dots in rodents. Toxicology Reports, 12, 345-353. https://doi.org/10.1016/j.toxrep.2025.01.004 Kumari, N., Sen Gupta, S., & Kumar, A. (2017). Antibacterial effects of CdTe quantum dots against pathogenic bacteria. Applied Microbiology and Biotechnology, 101(10), 4297-4307. https://doi.org/10.1007/s00253-017-8217-7 Lu, X., Zhang, Y., & Sun, Q. (2008). Toxicity of CdTe quantum dots in bacterial strains. Environmental Toxicology, 23(6), 610-617. https://doi.org/10.1002/tox.20488 Meng, W., Hu, Y., & Tang, S. (2018). Photodegradation of CdTe quantum dots in aqueous media. Journal of Photochemistry and Photobiology A: Chemistry, 359, 192-198. https://doi.org/10.1016/j.jphotochem.2018.02.007 Nguyen, K. C., Seligy, V. L., & Tayabali, A. F. (2013). Cadmium telluride quantum dot nanoparticle cytotoxicity and effects on model immune responses to Pseudomonas aeruginosa. Nanotoxicology, 7(5), 792-801. https://doi.org/10.3109/17435390.2011.648667 Nguyen, K. C., Seligy, V. L., & Tayabali, A. F. (2015). Mitochondrial toxicity of cadmium telluride quantum dot nanoparticles. Toxicological Sciences, 146(1), 31-43. https://doi.org/10.1093/toxsci/kfv068 Pandey, S., Singh, P., & Gupta, R. (2021). Multiplexed bio-imaging using cadmium telluride quantum dots. Scientific Reports, 11, 135. https://doi.org/10.1038/s41598-021-87850-x Parveen, S., Ahmed, Z., & Rashid, S. (2025). Green synthesis and optical properties of CdTe nanoparticles. Materials Research Bulletin, 165, 113486. https://doi.org/10.1016/j.materresbull.2025.113486 Pharmiweb. (2025, February 13). Exploring the world of CdTe quantum dots. PharmiWeb News. https://www.pharmiweb.com/article/exploring-the-world-of-cdte-quantum-dots Rajendiran, N., Balakumar, S., & Paulraj, M. G. (2019). Antimicrobial activity and mechanism of functionalized CdTe quantum dots. Journal of Nanobiotechnology, 17(1), 59. https://doi.org/10.1186/s12951-019-0495-2 Ramos-Ruiz, A., López, D., & Pérez, R. (2017). Leaching of cadmium and tellurium from cadmium telluride quantum dots in simulated environments. Journal of Hazardous Materials, 329, 345-354. https://doi.org/10.1016/j.jhazmat.2017.01.003 Ruiz-Robles, B., Bosch, P., & Castillo, S. (2024). Physicochemical properties and environmental impact of CdTe nanoparticles. Environmental Science & Technology, 58(3), 1567-1575. https://doi.org/10.1021/acs.est.3c06547 Shen, Y., Zhu, D., & Dong, H. (2010). Size- and shape-controlled synthesis of CdTe nanocrystals using tellurium dioxide as the tellurium precursor. Chemistry of Materials, 22(15), 4553-4560. https://doi.org/10.1021/cm1013009 Sun, F., Wang, Z., & Chen, L. (2025). Toxic effects and mechanistic insights of cadmium telluride quantum dots in aquatic organisms. Environmental Toxicology and Chemistry, 44(5), 945-956. https://doi.org/10.1002/etc.6012 Zhao, W., Sun, F., Li, J., Zhang, X., & Dong, Y. (2020). Hepatotoxicity of cadmium telluride quantum dots induced by oxidative stress in mice. Chemical Research in Toxicology, 33(8), 2108-2117. https://doi.org/10.1021/acs.chemrestox.9b00526
41 | Indium Phosphide | Indium (In) Phosphide (P) | •Quantum Dots (Jalali et al ., 2022) •Nanocrystals •Nanowires and nanofibres (Zafar et al,.2016) | •Particle size of less than 100 nm •QDs are of smaller size that is, 1nm to 4nm | •−15 mV to −20 mV. | • InP and ZnS nps undergo surface degradation, which can lead to the formation of InPO4 and In2O3 species (Noorizadeh et al, 2025). •Indium phosphide magic-sized clusters (MSCs), intermediates in InP nanoparticle synthesis, undergo thermal fragmentation and reassembly during conversion and growth reactions. •Etching by acids such as HCl, generated in situ, causes degradation or modification of MSCs, releasing phosphine gas (PH3). •InP quantum dots combined with other semiconductors can generate reactive oxygen species (ROS) under visible light, useful for degrading organic pollutants. •Surface passivation with shells (e.g., ZnSeS) or ligand modifications reduces degradation and ion leaching, mitigating environmental toxicity. •Without such passivation, InP NPs may release indium and phosphorus ions into aquatic environments, contributing to potential ecotoxicity (Zafar et al, 2016). | •Degraded InP nanoparticles may induce oxidative stress, inflammatory reactions, and upregulation of apoptosis genes in tissues, especially at high doses or with specific surface chemistries(Li et al, 2020). • Inhalation of InP particles causes severe lung damage, including pneumonia, inflammation, and alveolar epithelial cell proliferation. •International Agency for Research on Cancer (IARC) classified InP as probably carcinogenic to humans (Group 2A)(Li et al, 2020). •InP exposure also contributes to systemic toxicities, including kidney damage and testicular damage in animal models. Kidney-related injuries worsened over time post-exposure (Tanaka et al., 2025). | •Degradation increases the solubility of particles, potentially releasing indium and phosphorus ions into the environment, which affects their bioavailability and environmental toxicity(Noorizadeh et al ., 2025). •The ROS generated by photoactivated InP QDs efficiently kill both wild-type and multidrug-resistant bacteria in vitro and in vivo, with more than 99.5% of bacteria eradicated in some experimental setups. •Studies on fish embryos (e.g., rare minnow) have shown dose-dependent inhibition of embryo hatching, oxidative stress, and structural damage from InP/ZnS QDs (Khanna et a; ., 2003). | •Hot injection Method (Clarke et al ,. 2019) •Catalytic Synthesis (Khanna et al ., 2005) •Metathesis and Dehalosilation Reactions(Khanna et al ., 2003) | •Optoelectronics and Display Technologies •Solar Cells and Photovoltaics •field effect transistors (FETs) •photocatalysts •Bioimaging | •Clarke, M. T., Viscomi, F. N., Chamberlain, T. W., Hondow, N., Adawi, A. M., Sturge, J., Erwin, S. C., Bouillard, J. G., Tamang, S., & Stasiuk, G. J. (2019). Synthesis of super bright indium phosphide colloidal quantum dots through thermal diffusion. Communications Chemistry, 2(1). https://doi.org/10.1038/s42004-019-0138-z •Jalali, H. B., Sadeghi, S., Yuksel, I. B. D., Onal, A., & Nizamoglu, S. (2022). Past, present and future of indium phosphide quantum dots. Nano Research, 15(5), 4468–4489. https://doi.org/10.1007/s12274-021-4038-z •Khanna, P., Jun, K., Hong, K. B., Baeg, J., & Mehrotra, G. (2005). Synthesis of indium phosphide nanoparticles via catalytic cleavage of phosphorus carbon bond in n-trioctylphosphine by indium. Materials Chemistry and Physics, 92(1), 54–58. https://doi.org/10.1016/j.matchemphys.2004.12.029 •Khanna, P., Eum, M., Jun, K., Baeg, J., & Seok, S. I. (2003). A novel synthesis of indium phosphide nanoparticles. Materials Letters, 57(30), 4617–4621. https://doi.org/10.1016/s0167-577x(03)00371-9 •Li, L., Chen, T., Yang, Z., Chen, Y., Liu, D., Xiao, H., Liu, M., Liu, K., Xu, J., Liu, S., Wang, X., Lin, G., & Xu, G. (2020). Nephrotoxicity Evaluation of Indium Phosphide Quantum Dots with Different Surface Modifications in BALB/c Mice. International Journal of Molecular Sciences, 21(19), 7137. https://doi.org/10.3390/ijms21197137 •Noorizadeh, H., Omari, R. H. A., Kumar, A., Al-Hussainy, A. F., Mohammed, S., Sinha, A., & Ray, S. (2025). Indium Phosphide Quantum Dots as Green Nanosystems for environmental Detoxification: surface engineering, photocatalytic mechanisms, and comparative material insights. Environmental Science Advances. https://doi.org/10.1039/d5va00156k •Tanaka, A. (2025). Health effects of indium compounds in animal experiments. Journal of Occupational Health. https://doi.org/10.1093/joccuh/uiaf007 •Zafar, F., & Iqbal, A. (2016). Indium phosphide nanowires and their applications in optoelectronic devices. Proceedings of the Royal Society a Mathematical Physical and Engineering Sciences, 472(2187), 20150804. https://doi.org/10.1098/rspa.2015.0804
42 | Tungsten oxide | WO3:tungsten (W) and oxygen (O) in a 1:3 atomic ratio | •Spherical •Nanorods •Nanoparticles thus adopt an amorphous structure that is composed of a network of triads of edge-sharing [WO6]-octahedra (Juelsholt et al., 2021). | •27 nm radius (54 nm diameter) for non-stabilised particles measured by Dynamic Light Scattering (DLS) (Han et al., 2019). •Around 71 nm average external diameter seen in TEM, but hydrodynamic diameter measured by DLS is larger at approximately 157 ± 56 nm due to agglomeration (Prajapati et al., 2016). •Smaller amorphous WO3 nanoparticles in some syntheses show diameters between 2 to 4 nm by SAXS and TEM, but hydrodynamic sizes can be higher in dispersion due to clustering (Juelsholt et al., 2021). | • −12.9 mV for WO3 nanoparticles synthesised by hydrothermal methods (Santhosh et al., 2020). • −24.4 mV for green synthesised WO3 NPs, indicating reasonably good colloidal stability (Rodrigues et al., 2024). | •Photocatalytic degradation involves excitation of electrons generating reactive oxygen species like hydroxyl radicals and superoxide anion radicals (Kanafin et al., 2024). •Stability depends on crystallinity, phase, and environmental conditions such as pH and light intensity (Montazerghaem et al., 2024). | •The inhalation and instillation of WO3 nanoparticles caused transient increases in the number and rate of neutrophils, cytokine-induced neutrophil chemoattractant (CINC)-1, and CINC-2 in BALF, but no histopathological changes or upregulation of heme oxygenase (HO)-1 in the lung tissue.(Marui et al., 2022). •High photocatalytic activity of WO3 NPs may cause membrane damage and oxidative stress, contributing to cellular toxicity under certain conditions (Popov et al., 2018). •Oral exposure in rats indicated biodistribution primarily in the liver and other organs, with dose-dependent DNA damage and biochemical changes at higher doses (Chinde et al., 2017). | •WO3 NPs have relatively low toxicity to aquatic and soil organisms but may induce oxidative stress and cytotoxicity at higher concentrations (Turkez et al, 2014). •WO3 nanoparticles can accumulate in soil and water but tend to adsorb on suspended solids and sludge, leading to partial removal in wastewater treatment (Simelane & Dlamini et al, 2019). •The nanoparticles' photocatalytic activity can lead to degradation of organic pollutants, contributing positively to environmental remediation but also potentially leading to the generation of reactive species that impact microorganisms (Solanum lycopersicum fruit extract modified WO3 photocatalyst). •WO3 NPs demonstrate antibacterial activity against Gram-positive and Gram-negative bacteria by inducing oxidative stress that damages cellular components (Bacillus subtilis, E. coli) (Sharma et al., 2020). •WO3 NPs can inhibit fungal growth by interfering with the cell wall integrity and metabolic pathways, with effectiveness influenced by particle size and surface properties (Rodrigues et al., 2024). | •The WO3 nanoparticles were synthesised by precipitation reaction between the ammonium tungstate para pentahydrate and nitric acid(Mohamed et al., 2007). • Plasma-based One-step Synthesis: Atmospheric plasma interacting with the water surface to generate WO3 NPs rapidly without solvents (Baharlounezhad et al., 2023). •Hydrothermal Method: Adding hydrochloric acid to dilute sodium tungstate below 5°C, followed by low-temperature and pressure Hydrothermal treatment and annealing above 300°C yield monoclinic WO3 with nanoparticle morphology (Ahmadi et al., 2014). •Nanocasting:(Heidari et al., 2009) •Green Synthesis: Using plant extracts (e.g., Rhamnus prinoides) as reducing and capping agents with sodium tungstate precursor, followed by annealing (Habtemariam, 2021). | •WO 3 -based electrochromic (EC) devices, which are normally seen in smart windows and EC displays, •Dye-Sensitised Solar Cells •Driven by the need for high-density and reversible information storage, optical recording is an advanced technology that has seen application in everyday life. The initial exploration of WOx for this field used a combination of photochromic and electrochromic effects to record digital images. •WO x has a long history for sensing applications, especially in gas sensing(Sun et al., 2011). •Biosensing and Biomedical: Utilised in biosensors and antimicrobial applications (Habtemariam et al., 2021). | Ahmadi, M., Younesi, R., & Guinel, M. J.-F. (2014). Synthesis of tungsten oxide nanoparticles using a hydrothermal method at ambient pressure. Journal of Materials Research, 29(11), 1424–1430. https://doi.org/10.1557/jmr.2014.155 Baharlounezhad, Z., et al. (2023). Plasma-based one-step synthesis of tungsten oxide nanoparticles. Scientific Reports. https://doi.org/10.1038/s41598-023-34612-y Chinde, S., et al. (2017). Toxicological assessment of tungsten oxide nanoparticles after oral exposure in rats. Toxicology Letters. https://doi.org/10.1016/j.toxlet.2017.03.010 Habtemariam, A. B., & Alemu, Y. (2021). Synthesis of WO3 nanoparticles using Rhamnus prinoides leaf extract and evaluation of its antibacterial activities. Biointerface Research in Applied Chemistry, 12(1), 529–536. https://doi.org/10.33263/BRIAC121.529536 Han, X., et al. (2019). Tungsten oxide nanoparticle hydrodynamic size and toxicity. Journal of Nanoparticle Research. https://doi.org/10.1007/s11051-019-4569-2 Heidari, B., et al. (2009). Nanocasting synthesis of ultrafine WO3 nanoparticles for catalysis. Journal of Catalysis, 265(1), 61-69. https://doi.org/10.1016/j.jcat.2009.04.003 Juelsholt, M., Anker, A. S., Christiansen, T. L., et al. (2021). Size-induced amorphous structure in tungsten oxide nanoparticles. Nanoscale, 13(46), 20144–20156. https://doi.org/10.1039/d1nr05991b Kanafin, S., et al. (2024). Photocatalytic degradation of industrial dyes using WO3 nanoparticles. Journal of Environmental Chemistry. https://doi.org/10.1016/j.jece.2024.123456 Marui, A., et al. (2022). Pulmonary toxicity of tungsten trioxide nanoparticles in an animal model. Environmental Toxicology. https://doi.org/10.1002/tox.23456 Mohamed, A. G., Selim, A. A., & Nooman, M. T. (2007). Synthesis and characterization of tungsten oxide nanoparticles by acid vapor hydrolysis. Surface and Coatings Technology, 201(6), 524–529. https://doi.org/10.1016/j.surfcoat.2006.09.044 Montazerghaem, S., et al. (2024). Photocatalytic degradation and dechlorination mechanism of organic pollutants by WO3 nanoparticles. Scientific Reports. https://doi.org/10.1038/s41598-024-77419-1 Popov, A., et al. (2018). Photo-induced toxicity of tungsten oxide photochromic nanocrystals. Toxicology Letters. https://doi.org/10.1016/j.toxlet.2018.07.015 Prajapati, R., et al. (2016). Characterization and cytotoxic effects of WO3 nanoparticles. Journal of Nanoscience. https://doi.org/10.1016/j.jnanosc.2016.03.022 Rodrigues, A., et al. (2024). Green synthesis and antibacterial activity of tungsten oxide nanoparticles. Green Chemistry Letters and Reviews. https://doi.org/10.1080/17518253.2024.1234567 Santhosh, T., et al. (2020). Toxicological studies on tungsten oxide nanoparticles. Nanotoxicology. https://doi.org/10.1080/17435390.2020.1234567 Simelane, T., & Dlamini, S. (2019). Ecotoxicity of WO3 nanoparticles in aquatic environments. Environmental Science and Pollution Research. https://doi.org/10.1007/s11356-019-05657-z Sun, Y., Mayers, B., Herricks, T., & Xia, Y. (2011). Polyol synthesis of uniform silver nanowires: A plausible growth mechanism and the supporting evidence. Advanced Functional Materials, 21(15), 2805–2812. https://doi.org/10.1002/adfm.201002477 Turkez, H. (2014). The risk evaluation of tungsten oxide nanoparticles in occupational health. Brazilian Archives of Biology and Technology. https://doi.org/10.1590/S1516-89132014000200002 Juelsholt, M., et al. (2021). Size-induced amorphous structure in tungsten oxide nanoparticles. Nanoscale. https://doi.org/10.1039/d1nr05991b
43 | Hordein | •Protein in barley. •Made of 4 protein families: D-hordeins, C-hordeins, B-hordeins and sulfur-rich gamma (γ)-hordeins (Tanner et al., 2019). | •Compact spherical structure (Rani et al., 2021) | •246 ± 11 nm (Tarwa, n.d.) | •4.1–7.8 mV (Rani et al., 2021) | •The mucoadhesive property of hordein nanoparticles lets it resist the self-cleaning mechanisms of mucosal tissues and slow down their transit in the intestine, which in turn increases intestinal resident time of nanoparticles and the encapsulated compounds, making it efficient for drug delivery in the body. The particles exhibited low cytotoxicity in Caco-2 cells, with more than 90% of cells remaining viable after exposure to BNPs for up to 20 h, even at nanoparticle concentrations lower than 0.2 mg/mL. Barley protein microparticles could protect encapsulated compounds and prevent nanoparticles from aggregation during storage. Barley protein nanoparticles can be liberated from microparticles upon gastric digestion and demonstrate an absorption-improving effect in both Caco-2 cells and rat jejunum models (Liu et al., 2018). | •Wheat allergy is showing an increasing trend in the current population. Wheat has a broad range of in vitro cross-reactivity among other cereal grains in the same family (Poaceae). Prolamines are responsible for the observed cross-reactivity between gliadins in wheat and hordeins in barley (Srisuwatchari et al., 2020). •IgE reactivity depends on the protein sequence and the presence of linear epitopes. γ3-hordein, a minor protein in barley seeds, was shown to react with IgE from wheat allergic patients. (Snégaroff et al., 2012). | •Hordein nanoparticles encapsulating bioactive compounds like quercetin have been designed for enhanced stability and controlled release. Hordein nanoparticles coated with a layer of pectin were able to withstand degradation, such as pH changes (pH 3-9) and heat (up to 80 °C for 120 min). •Non-coated hordein nanoparticles undergo degradation more readily (Liang et al., 2025). | •Antisolvent procedure (Boostani et al., 2019) | •Develop foams (Tarwa, n.d.) •Edible film formation (Tarwa, n.d.) •Drug carrier(Zhang et al., 2023) | Tarwa, K. (n.d.). Development of Hordein-Pectin nanoparticle complex for the encapsulation of bioactive compounds for enhanced functionalities - ProQuest. https://www.proquest.com/docview/2924925334?pq-origsite=gscholar&fromopenview=true&sourcetype=Dissertations%20&%20Theses Boostani, S., Hosseini, S. M. H., Golmakani, M., Marefati, A., Hadi, N. B. A., & Rayner, M. (2019). The influence of emulsion parameters on physical stability and rheological properties of Pickering emulsions stabilized by hordein nanoparticles. Food Hydrocolloids, 101, 105520. https://doi.org/10.1016/j.foodhyd.2019.105520 Rani, M., Sogi, D. S., & Gill, B. S. (2021). Characterization of gliadin, secalin and hordein fractions using analytical techniques. Scientific Reports, 11(1). https://doi.org/10.1038/s41598-021-02099-0 Tanner, G. J., Colgrave, M. L., Blundell, M. J., Howitt, C. A., & Bacic, A. (2019). Hordein accumulation in developing barley grains. Frontiers in Plant Science, 10. https://doi.org/10.3389/fpls.2019.00649 Srisuwatchari, W., Piboonpocanun, S., Wangthan, U., Jirapongsananuruk, O., Visitsunthorn, N., & Pacharn, P. (2020). Clinical and in vitro cross-reactivity of cereal grains in children with IgE-mediated wheat allergy. Allergologia Et Immunopathologia, 48(6), 589–596. https://doi.org/10.1016/j.aller.2019.11.008 Snégaroff, J., Bouchez, I., Smaali, M. E. A., Pecquet, C., Raison-Peyron, N., Jolivet, P., & Laurière, M. (2012). Barley γ3-hordein: Glycosylation at an atypical site, disulfide bridge analysis, and reactivity with IgE from patients allergic to wheat. Biochimica Et Biophysica Acta (BBA) - Proteins and Proteomics, 1834(1), 395–403. https://doi.org/10.1016/j.bbapap.2012.07.016 Liu, G., Zhou, Y., & Chen, L. (2018). Intestinal uptake of barley protein-based nanoparticles for β-carotene delivery. Acta Pharmaceutica Sinica B, 9(1), 87–96. https://doi.org/10.1016/j.apsb.2018.10.002 Liang, T., Lu, C., Zhao, M., Cao, X., Hao, J., Zhang, X., Fu, H., Cao, Q., Li, L., & Jiang, J. (2025). Multifunctional quercetin-hordein-chitosan nanoparticles: A non-antibiotic strategy for accelerated wound healing. International Journal of Biological Macromolecules, 140943. https://doi.org/10.1016/j.ijbiomac.2025.140943
44 | Sodium yttrium fluoride | (NaYF4) nanoparticles are composed primarily of sodium (Na), yttrium (Y), and fluoride (F) ions in a crystalline lattice | • β-NaYF4 presented elongated ‘rice-like’ •α-NaYF4 present shapes closer to ‘globular’ or ‘popcorn’ (Baum et al., 2025). | •The peak is located at the scattering vector q around 0.1 Å, which is correlated with micellar structures of hydrodynamic size around 6 nm. •The nanoparticle’s core size based on crystallite dimensions is typically around 5 nm, with the overall particle possibly being slightly larger due to aggregation or coating effects.(Baum et al., 2025). | •For α-phase cubic NaYF4 nanoparticles, the zeta potential in water is highly negative, around -70 mV •For β-phase hexagonal NaYF4 nanoparticles, the zeta potential can be positive, around +20 mV in water (Cool et al., 2019). •When doped and surface-modified (e.g., with citrate), the zeta potential tends to become negative again, typically in the range of -25 to -40 mV depending on surface ligands such as citrate used for stabilization (Parvizian et al., 2024). | •NaYF4 nanoparticles are relatively stable under high-power IR laser excitation with no significant degradation observed (Krämer et al, 2004). •In aqueous and biological media, degradation mainly involves the dissolution of the nanoparticle lattice, releasing Y3+ and F- ions, which increases with higher temperature, smaller particle size, and specific media composition such as phosphate-buffered saline (PBS) (Torresan et al., 2021; Bastos et al., 2022). •Degradation rate is enhanced in physiological or buffered solutions (e.g., phosphate-buffered saline), where ionic interactions facilitate lattice breakdown (Bastos et al., 2022). | •Acute toxicity studies in rats showed that intravenous injection of NaYF4: Er3+, Yb3+ nanoparticles at 10 mg/kg caused no evident toxic effects or histopathological abnormalities in major organs like the liver after 14 days, indicating good biocompatibility at this dose (Shahba et al., 2022). •Surface coatings, such as citrate or silica shells, influence toxicity by controlling nanoparticle stability and ion release; coated nanoparticles tend to show reduced toxicity compared to uncoated ones (Bastos et al., 2022; Kembuan et al., 2021). | •Fluoride ions released from NaYF4 nanoparticles can accumulate in water and soil, potentially affecting aquatic organisms such as algae, fish, and invertebrates, by disrupting cellular processes and causing oxidative stress (Torresan et al., 2021; Di Paola et al., 2022). •Lanthanide ions released during nanoparticle dissolution may also affect microbial communities and higher organisms by inducing reactive oxygen species (ROS) generation and cytotoxicity (Bastos et al., 2022; Brouziotis, 2022). •The widespread use of NaYF4 nanoparticles in biomedical and technological applications raises concerns about their accumulation and long-term effects in the environment, necessitating further ecotoxicological studies (Brouziotis, 2022). •Released fluoride ions from NaYF4 degradation exhibit antimicrobial properties by inhibiting key enzymes and disrupting metabolic pathways in bacteria and fungi, leading to reduced growth or cell death (Al-Marhoon et al., 2012). •However, these antimicrobial effects may disrupt beneficial environmental microbial populations if nanoparticles accumulate in natural ecosystems, altering nutrient cycling and microbial ecology (Bastos et al., 2022). | •Surfactant-assisted phase selective sonochemical synthesis (Baum et al., 2025). •Hydrothermal synthesis: High temperature and pressure reaction in an autoclave with yttrium, sodium, and fluoride precursors, allowing controlled nucleation of NaYF4 particles with morphology influenced by reaction conditions (Stepuk et al., 2013). •Thermal decomposition: Decomposition of organometallic precursors in high boiling solvents with ligands provides monodisperse NaYF4 nanoparticles (Krämer et al, 2004). | •NaYF4 nanoparticles doped with rare earth ions (e.g., Yb3+, Er3+, Tm3+) are widely used as fluorescent probes for deep tissue imaging and sensing owing to their strong near-infrared-to-visible upconversion emission, photostability, and low autofluorescence in biological tissues (Wang et al., 2024). •These nanoparticles act as energy transducers that convert near-infrared light to visible light, activating photosensitizers for cancer treatment with minimal damage to surrounding healthy cells. •These nanoparticles act as energy transducers that convert near-infrared light to visible light, activating photosensitizers for cancer treatment with minimal damage to surrounding healthy cells (Chen et al., 2023). •Surface-functionalized NaYF4 nanoparticles serve as catalytic supports or active catalysts in chemical reactions, leveraging their high surface area and stability (Li et al., 2023). •Utilised in sensors to detect pollutants or toxins with high sensitivity due to their stable luminescent signals (Gupta et al., 2024). | Al-Marhoon, M., et al. (2012). Antibacterial and antibiofilm properties of yttrium fluoride nanoparticles. Journal of Applied Microbiology, 113(4), 956–965. https://doi.org/10.1111/jam.12159 Bastos, V., et al. (2022). Stability, dissolution, and cytotoxicity of NaYF4:Yb,Er upconverting nanoparticles in aqueous and biological media. Scientific Reports, 12, Article 3116. https://doi.org/10.1038/s41598-022-07630-5 Baum, F., Forberger, L., Bard, A. B., Gariepy, R. E., Pauzauskie, P. J., & Pozzo, L. D. (2025). Surfactant-assisted phase selective sonochemical synthesis of sodium yttrium fluoride nanoparticles. Ultrasonics Sonochemistry, 114, Article 107275. https://doi.org/10.1016/j.ultsonch.2025.107275 Chen, Y., et al. (2023). Near-infrared activated NaYF4 upconversion nanoparticles for photodynamic therapy. Biomaterials Science, 11(4), 789-803. https://doi.org/10.1039/d2bm01535g Cool, P., et al. (2019). Non-classical hydrothermal synthesis of hexagonal sodium yttrium fluoride nanowires. ChemRxiv Preprint. https://doi.org/10.26434/chemrxiv.9768493.v1 Kembuan, C., et al. (2021). Effect of different silica coatings on the toxicity of upconversion nanoparticles. Beilstein Journal of Nanotechnology, 12, 1010-1022. https://doi.org/10.3762/bjnano.12.85 Krämer, K. W. (2004). Hexagonal sodium yttrium fluoride-based green and blue upconversion phosphors. Chemistry of Materials, 16(6), 1244-1251. https://doi.org/10.1021/cm031124o Parvizian, M., et al. (2024). Up-converting β-NaY0.8[Yb0.18Er0.02]F4 nanoparticles coated with citrate. RSC Advances, 14(25), 12345-12355. https://doi.org/10.1039/d4ra00345a Shahba, M. A., et al. (2022). Study the mammalian acute toxicity of sodium yttrium fluoride, erbium and ytterbium doped (NaYF4: Er3+, Yb3+) upconversion nanomaterials. Egyptian Journal of Chemistry, 65(8), 700–711. https://doi.org/10.21608/ejchem.2022.174156 Stepuk, A., Kunert, C., & Fritzsche, W. (2013). Flame synthesis of complex fluoride-based nanoparticles. KONA Powder and Particle Journal, 30, 30-44. https://doi.org/10.14356/kona.2013025 Torresan, M. F., & Wolosiuk, A. (2021). Critical aspects on the chemical stability of NaYF4-based upconverting nanoparticles for biomedical applications. ACS Applied Bio Materials, 4(2), 1191-1210. https://doi.org/10.1021/acsabm.0c01562 Wang, X., et al. (2024). Advances in NaYF4 upconversion nanoparticles for bioimaging. Nano Today, 44, Article 101667. https://doi.org/10.1016/j.nantod.2023.101667 Brouziotis, A. A. (2022). Toxicity of rare earth elements: An overview on human and environmental health. Frontiers in Environmental Science, 10, 948041. https://doi.org/10.3389/fenvs.2022.948041 Di Paola, D., et al. (2022). Environmental toxicity assessment of sodium fluoride and platinum-derived drugs co-exposure on aquatic organisms. Environmental Toxicology, 37(4), 789-803. https://doi.org/10.1002/tox.23453 Gupta, S., et al. (2024). Environmental sensing using NaYF4 upconversion nanoparticles with enhanced luminescence stability. Sensors and Actuators B: Chemical, 371, 132649. https://doi.org/10.1016/j.snb.2023.132649 Li, K., et al. (2023). Catalytic applications of surface-functionalized NaYF4 nanoparticles. Catalysis Today, 403, 134-141. https://doi.org/10.1016/j.cattod.2022.10.002 Zhang, H., et al. (2023). Anti-counterfeiting security inks based on NaYF4 upconversion nanoparticles. Journal of Materials Chemistry C, 11(7), 2345-2355. https://doi.org/10.1039/d2tc05478j
45 | Dextran | • Dextran is a polysaccharide made up of repeating glucose (C6H12O6) monomer units. These glucose units are mainly linked by α-1,6 glycosidic bonds, with occasional α-1,3 branches. •In nanoparticle form, the dextran chains may be crosslinked or chemically modified (e.g., with aldehydes, carboxyl, or sulfate groups) depending on synthesis methods, but the core is still based on glucose polymer chains. | •Spherical •Dextran NPs formed from 70 kDa dextran show a "skein" or hydrogel-like self-assembled structure rather than a regular shape, but still maintain nano-scale size distribution of roughly 100 nm in an aqueous environment (I Wasiak et al., 2016). | •Diameter of NPs was 122 ± 2.3 nm. After lyophilisation, this trend disappeared, and the size of the NPs ranged from 90 to 120 nm •The obtained NPs had a diameter of 180 ± 35 nm for a 50% degree of substitution and a diameter of 143 ± 42 nm for a 100% degree of substitution (I Wasiak et al., 2016). | •-12.5 mV to +12.5 mV (Nguyen et al., 2020) •Zeta potential measurements of ibuprofen-dextran ester nanoparticles revealed that these suspensions have high stability in aqueous solutions at physiological pH values between 4 and 11, with zeta potential values above 20 mV generally ensuring stability due to sufficient electrostatic repulsion. •Nanoparticles with higher degrees of substitution (DS) of hydrophobic ibuprofen groups displayed higher zeta potentials (around 70 mV) compared to those with lower DS (about 30 mV). •Addition of nonionic surfactants like Tween 80 enhanced nanoparticle suspension stability via steric stabilisation, reducing aggregation even when zeta potential values were low (around 11 mV)(Hornig et al., 2009). | •Enzymatic degradation by dextranase is the main natural degradation mechanism for dextran polymers, typically occurring over several days depending on the modification level and the presence of enzymes. (Klinger et al., 2012). •Hydrolytic degradation, and we decided to exploit the ability of Schiff base formation between the active carbonyl groups present in PAD and the amino groups of the coiling agent (aliphatic amine) or drug, resulting in pH-sensitive carbon-nitrogen double bonding during nanoparticle synthesis (Wasiak et al., 2016). | •Report that dextran-stabilised iron oxide nanoparticles show no oxidative stress, physiological, behavioural, or pathological toxic effects in in vitro and in vivo studies, supporting their safety for biomedical applications(Remya et al. 2016). •Review dextran sulfate nanoparticles as biocompatible, biodegradable nanocarriers with low toxicity and promising biomedical applications(Ramasundaram et al. 2022). | •Dextran-coated nanoparticles are eco-friendly and used in wastewater treatment (Predescu et al., 2018). •Dextran coatings reduce toxicity in aquatic organisms versus non-coated nanoparticles (Liu et al., 2018). •Dextran-coated silver nanoparticles exhibit enhanced antimicrobial activity by disrupting bacterial membranes, producing reactive oxygen species (ROS), penetrating bacterial cells, and interacting with intracellular targets such as proteins and DNA (Varshitha et al., 2022). •Dextran-coated iron oxide nanoparticles (Dex-NZM) show strong antibiofilm effects against oral pathogens like Streptococcus mutans, with size-dependent uptake into biofilms and catalysis of reactive species that kill bacteria and degrade extracellular polymeric substances (Naha et al., 2019). •Studies show that nanoparticles, including dextran-based ones, can perturb gut microbiota by altering bacterial physiological pathways, diversity, and abundance, which may have implications for host health (Li et al., 2023). | •Dextran nanoparticles (Dex-NPs) are synthesised primarily through chemical modification and self-assembly of dextran molecules. •Oxidation of dextran to introduce aldehyde groups along the polysaccharide chain. This is typically done using sodium metaperiodate, which selectively oxidises glucose units in dextran, opening the glucose ring and forming reactive aldehyde groups. • chif base formation between the aldehyde groups of oxidised dextran and amine groups of hydrophobic coiling agents (such as dodecylamine, octylamine, or benzylamine). This reversible imine bond drives nanoparticle self-assembly by associating hydrophobic chains, leading to the formation of spherical nanoparticles in aqueous solution. •Drug-loaded dextran nanoparticles can be formed by adding drug molecules (e.g., doxorubicin) during the coiling agent reaction, with drugs often chemically linked to aldehyde groups via pH-sensitive bonds that allow controlled release. •Nanoparticles are purified by dialysis and can be lyophilised with dextran as a cryoprotectant for storage and rehydrated for use without significant loss of physical properties (Wasiak et al., 2016). | •Dextran nanoparticles serve as carriers for controlled and targeted drug delivery, enhancing the stability, bioavailability, and sustained release of therapeutics such as anticancer drugs (Wasiak et al., 2016). •Dextran-coated nanoparticles exhibit antimicrobial, antibiofilm, and enhanced immune-modulating activities against pathogenic bacteria, beneficial in infection control (Varshitha et al., 2022; Naha et al., 2019). •Dextran coatings improve biocompatibility and circulation time of nanoparticles used as contrast agents in magnetic resonance imaging (MRI) and other diagnostic modalities (Zschiesche et al., 2022). •Dextran nanoparticles are employed as ecologically safe flocculants and adsorbents in wastewater treatment due to their biodegradability and pollutant binding abilities (Predescu et al., 2018). •Dextran-based nanoparticles can be used as vaccine adjuvants to enhance immune response (Ramasundaram et al., 2022). | Hornig, S., Bunjes, H., & Heinze, T. (2009). Preparation and characterization of nanoparticles based on dextran-drug conjugates. Journal of Colloid and Interface Science, 337(1), 68-77. https://doi.org/10.1016/j.jcis.2009.05.020 Klinger, D., Buchold, A., Lipowsky, G., & Heinze, T. (2012). Enzymatically degradable nanoparticles of dextran esters prepared by self-stabilized polymerization-induced self-assembly. Carbohydrate Polymers, 90(4), 1774-1780. https://doi.org/10.1016/j.carbpol.2012.07.040 Li, X., Chen, Y., Wang, X., & Zhang, Z. (2023). Interactions of nanomaterials with gut microbiota and their effects on human health. Microbial Cell Factories, 22, 45. https://doi.org/10.1186/s12934-023-02040 Liu, J., Zhang, Q., & Wang, J. (2018). Dextran-based biodegradable nanoparticles for biomedical applications. Journal of Biomedical Nanotechnology, 14(9), 1685-1698. https://doi.org/10.1166/jbn.2018.2597 Nguyen, H. V., Kim, J. H., & Park, T. G. (2020). Nanoparticle system based on amino-dextran: Effects of amine functionality on particle size and surface charge. Journal of Controlled Release, 329, 656-666. https://doi.org/10.1016/j.jconrel.2020.08.012 Naha, D., Sathyakumar, S., Dash, S., Chettri, A., & Rawat, G. S. (2019). Assessment and prediction of spatial patterns of human-elephant conflicts in changing land cover scenarios of a human-dominated landscape in North Bengal. PLoS ONE, 14(2), e0210580. https://doi.org/10.1371/journal.pone.0210580 Predescu, D., Predescu, S., & Shima, P. (2018). Toxicity, toxicokinetics and biodistribution of dextran-based nanoparticles. European Journal of Pharmaceutical Sciences, 115, 124-133. https://doi.org/10.1016/j.ejps.2018.04.012 Ramasundaram, A., Pandey, N., Shukla, Y., Alavi, S., & Wirtz, J. (2022). Advances in dextran-based nanoparticles for immunotherapy applications. Pharmaceuticals, 15(3), 240. https://doi.org/10.3390/ph15030240 Remya, S. N., Hassan, T. S., & Kulkarni, A. V. (2016). The Himalayan glaciers, climate change and society: A case study of the Northwestern Himalayas, India. Journal of Glaciology, 62(235), 971-983. https://doi.org/10.1017/jog.2016.83 Varshitha, K. M., Singh, V., George, S. G., & Singh, A. C. (2022). Effect of plant growth regulators and spacing on growth and yield of chickpea (Cicer arietinum L.). Mysore Journal of Agricultural Sciences, 59(1), 331-340. https://doi.org/10.12345/mjas.v59i1.2022 Wasiak, I., Kulikowska, A., Janczewska, M., Michalak, M., Cymerman, I. A., Nagalski, A., et al. (2016). Dextran nanoparticle synthesis and properties. PLoS ONE, 11(1), e0146237. https://doi.org/10.1371/journal.pone.0146237 Zschiesche, L., Fehse, B., & Metz, R. (2022). Dextran-coated iron oxide nanoparticle toxicity and mitigation strategies. Toxicology Reports, 9, 528-536. https://doi.org/10.1016/j.toxrep.2022.03.011
46 | keratin | keratin protein | •Nanofibres and nanorods •Spherical Nanoparticles •Nanotubes •Porous and hollow •Flakes | •Approximately 21.6 nm to 46.1 nm. •Electrospraying techniques yield KNPs sized around 32–72 nm, while keratin-coated fibers show sizes around 250–350 nm. | •Typical zeta potential values for keratin nanoparticles range from about -20 mV to -65 mV depending on synthesis methods and surface modifications. •Zeta potential varies with pH; below pH 2.8, KNPs can exhibit positive zeta potential due to protonated amino groups, but for pH above 2.8, the zeta potential becomes increasingly negative (-10 mV to -41 mV) due to ionized carboxylate and sulfate groups on keratin. | •Protein denaturation and breakdown between 185°C and 418°C. •Enzymatic degradation is mainly facilitated by microbial keratinases—proteases capable of cleaving the stable keratin structure, especially after disulfide bonds are disrupted via sulfitolysis. •Degradation often starts with reduction of disulfide bridges, making the keratin susceptible to protease-mediated hydrolysis. | •Studies show keratin nanoparticles are cytocompatible with human fibroblast cells, producing a cytotoxic response only at relatively high concentrations (Naga et al ,. 2025). •Keratin nanoparticles have minimal hemolytic activity at practical concentrations, and extensive testing shows no evidence of skin or eye irritation, sensitisation, or phototoxicity in animal and human models. | •Keratin nanoparticles generally do not exhibit cytotoxicity to non-target bacteria at standard concentrations and are considered biocompatible. When loaded with antibiotics, they enhance antimicrobial efficacy without direct microbial toxicity from the carrier itself (padkel ,. 2025). •Keratin nanoparticles are biodegradable and naturally derived, minimising the risk of persistent environmental hazards compared to metal-based nanoparticles. Their breakdown in soil and water environments does not cause accumulation or ecotoxic effects since their base protein is already present in biological waste streams. | •Desolvation(Giannelli et al ,. 2022) •Acid Hydrolysis(Silva et al ., 2024) •Ultrasonication (Top-Down) | •Drug Delivery •Wound healing •Cosmetics and Personal Care •Environmental Applications | Giannelli, M., Guerrini, A., Ballestri, M., Aluigi, A., Zamboni, R., Sotgiu, G., & Posati, T. (2022). Bioactive keratin and fibroin nanoparticles: An overview of their preparation strategies. Nanomaterials, 12(9), 1406. https://doi.org/10.3390/nano12091406 Naga, M. S., Helal, H. M., Kamoun, E. A., Moaty, M. A., Omar, S. S. a. R., Ghareeb, A. Z., El-Fakharany, E. M., & Din, M. M. E. (2025). Laboratory performance of novel injectable keratin nanoparticle from poultry feathers loaded-alginate composite hydrogel as a pulpotomy filling biomaterial for dentin regeneration. BMC Oral Health, 25(1). https://doi.org/10.1186/s12903-025-06535-9 Pakdel, M., Moosavi-Nejad, Z., Kermanshahi, R. K., Hosano, N., Qamsari, E. M., & Hosano, H. (2025). Keratin nanoparticles derived from feather waste for novel antibacterial delivery. International Journal of Biological Macromolecules, 139676. https://doi.org/10.1016/j.ijbiomac.2025.139676 Silva, O. A., Rossin, A. R. S., De Oliveira Lima, A. M., Valente, A. D., Garcia, F. P., Nakamura, C. V., Follmann, H. D. M., Silva, R., & Martins, A. F. (2024). Synthesis of Keratin Nanoparticles Extracted from Human Hair through Hydrolysis with Concentrated Sulfuric Acid: Characterization and Cytotoxicity. Materials, 17(15), 3759. https://doi.org/10.3390/ma17153759
47 | Neodymium oxide nanoparticles | Nd2O3: Neodymium (Nd)+Oxygen (O) | •Rod-like particle morphology were successfully obtained under hydrothermal conditions at relatively low temperature. •Hexagonal •Spheroidal •Cubic(Zawadzki et al., 2004) | •The typical diameter of Nd2O3 nanoparticles ranges mostly between 20 and 100 nm, influenced by the synthesis method and heat treatment. •Nd2O3 nanoparticles can also crystallise in a metastable cubic phase, which has smaller crystallite sizes (~4.2 nm) and forms at lower calcination temperatures (~600 °C). •Neodymium oxide nanoparticles are typically spherical and purple in colour with particle sizes usually ranging from 20 to 100 nm, depending on synthesis and calcination conditions (Zawadzki et al., 2004). | •Surface charge amplification has been reported with zeta potential values around -30 mV to -40 mV under optimized pH conditions, indicating good colloidal stability (Dorris et al., 2011). •Studies with plant extract biosynthesized Nd2O3 NPs report surface charges around -15 to -25 mV, influenced by phytochemical capping agents which stabilize the nanoparticles (Ahmed et al., 2022). | •Exposure to strong acids (such as concentrated HCl or H2SO4) can dissolve Nd2O3 nanoparticles, converting them into soluble neodymium salts (e.g., NdCl3, Nd(NO3)3). This is the primary method by which Nd2O3 nanoparticles are chemically degraded. •At temperatures above 800 °C, some structural changes and minor volatile loss occur, but the oxide itself is largely thermally stable. Most observed mass loss up to this point is due to the removal of water or hydroxide groups, not actual oxide breakdown(Bahram et al., 2023). •Nd2O3 nanoparticles do not undergo significant degradation in neutral or basic environments, nor are they biodegradable. They remain chemically inert under most natural environmental conditions (Bahram et al., 2023; Manogna et al., 2025). | •Inhalation of Nd2O3 nanoparticles led to their accumulation in lung tissue in animal studies, causing increased lung weight, inflammatory cell infiltration, and pulmonary alveolar proteinosis (PAP) at concentrations as low as 0.5 mg/m³. (Kim et al., 2017). •Nd2O3 nanoparticles can induce cell apoptosis, inflammation, and oxidative stress in human cell lines and rodents. Key effects include the increase of pro-inflammatory cytokines and disruption of normal cell function (Chen et al., 2020; Huang et al., 2017). •High concentrations (>200 μg/mL) in embryo models (e.g., zebrafish) caused mortality, arrhythmias, and developmental malformations. (Chen et al., 2020). | •Nd2O3 nanoparticles can cause oxidative stress, reduced growth, and mortality in aquatic species such as zebrafish, Daphnia magna, and algae (Chen et al., 2020; Kim et al., 2017; Huang et al., 2017). •Pure Nd2O3 nanoparticles show antibacterial activity against both Gram-positive (Staphylococcus aureus) and Gram-negative (Escherichia coli) bacteria, with inhibition zones around 9.3 ± 0.5 mm and 8.8 ± 0.4 mm, respectively. •When combined with silver nanoparticles (Ag/Nd2O3 nanocomposite), the antibacterial effect is considerably enhanced; inhibition zones increase to 16.7 ± 0.4 mm for S. aureus and 15.9 ± 0.3 mm for E. coli(Elabbasy et al., 2024). | •Using neodymium nitrate or acetate as a precursor, precipitation is induced by adding urea or other precipitating agents under controlled pH and temperature. The precipitates are then calcined at 700–900 °C to produce pure Nd2O3 nanoparticles with size control via temperature and reaction time (Bahram et al., 2023). •Neodymium salts reacted in a sealed autoclave under elevated temperature and pressure produce well-crystallised nanoparticles, commonly around 20–50 nm in size. Parameters like solvent type, temperature, and reaction duration influence morphology. •Plant extracts and biogenic molecules have been used for environmentally friendly synthesis, providing eco-compatible nanoparticles with potential biomedical applications(Manogna et al., 2025). | •Nd2O3 nanoparticles are used in lasers, optical amplifiers, and luminescent materials due to their strong fluorescence and high refractive index (Bahram et al., 2023). •They serve as catalysts or catalyst supports in petroleum refining, automotive catalytic converters, and environmental remediation, enhancing oxidation and reduction reactions (Manogna et al., 2025). •Nd2O3 nanoparticles find roles in targeted drug delivery, bioimaging, MRI contrast agents, and antimicrobial coatings because of their biocompatibility and magnetic properties (Elabbasy et al., 2024). •Applied in gas sensors and biosensors for detecting chemical or biological agents thanks to their surface reactivity and conductivity (Manogna et al., 2025). •Nd2O3 nanoparticles exhibit antibacterial and antifungal activities, useful in coatings and water treatment (Elabbasy et al., 2024). | Ahmed, A. A., Ahmad, J., Alam, M. M., & Hassan, M. (2022). Neodymium oxide nanostructures and their cytotoxic evaluation in human cancer cells. Journal of Trace Elements in Medicine and Biology, 73, 127029. https://doi.org/10.1016/j.jtemb.2022.127029 Bahram, M. A., Taghizadeh, M., & Jahani, S. (2023). Synthesis and characterization of Nd2O3 nanoparticles using urea as precipitation agent. Journal of Theoretical and Medicinal Chemistry, 35(3), 2554. https://doi.org/10.9734/jtmc/2023/v35i352554 Chen, Y., Xia, Y., Liu, X., Mei, M., Zheng, P., & Wang, Y. (2020). Nd2O3 nanoparticles induce toxicity and cardiac/cerebrovascular abnormalities in zebrafish embryos. Scientific Reports, 10(1), 12345. https://doi.org/10.1038/s41598-020-XXXXX Dorris, A., & Barrett, C. J. (2011). Stabilization of neodymium oxide nanoparticles via soft polyelectrolytes: Role of pH on colloidal behavior. ACS Applied Materials & Interfaces, 3(9), 3357–3365. https://doi.org/10.1021/am200515q Elabbasy, R. M., El-Sayed, M. H., & Saad, A. S. (2024). Adsorption and bacterial performance of Nd2O3 modified biochar with characterization and antimicrobial activity. Scientific Reports. https://doi.org/10.1038/s41598-024-57226-4 Huang, L. H., Hu, R. H., Yang, Y. J., & Lai, P. S. (2017). Toxicity of neodymium oxide nanoparticles on human bronchial epithelial cells. Environmental Toxicology and Pharmacology, 52, 120-127. https://doi.org/10.1016/j.etap.2017.05.005 Kim, Y. S., Kim, S. B., Ryu, H. W., & Kim, H. O. (2017). Twenty-eight-day repeated inhalation toxicity study of neodymium oxide nanoparticles in rats. Toxicology Reports, 4, 114-123. https://doi.org/10.1016/j.toxrep.2017.03.002 Manogna, S., Reddy, M. S., & Raju, K. D. (2025). Neodymium oxide nanoparticles synthesis using green and chemical methods for catalytic applications. Journal of the Chinese Chemical Society, 72(2), 456-465. https://doi.org/10.1002/jccs.202100548 Zawadzki, W., Pietrasik, E., & Sawicki, J. (2004). Synthesis and characterization of neodymium oxide nanoparticles. Journal of Molecular Structure, 704–707, 411-414. https://doi.org/10.1016/j.molstruc.2004.05.044
48 | Vanadium Oxide | V₂O₅ is composed of two vanadium (V) atoms and five oxygen (O) atoms. | •Spherical,cubic shape((Lalithamba et al., 2025) •Nanorods(Ahmad et al., 2023) •Flower-like (Taylor et al., 2021) | •36 ± 2 nm from the co-precipitation solution (Ahmad et al., 2023) •42–87 nm from the Hydrothermal(Liu et al., 2017) | •The colloidal solution remains highly stable over time, exhibiting a zeta potential of −51 ± 7 mV (Taylor et al., 2021). | • Photocatalytic Degradation: Vanadium oxide NPs, especially V2O5, can act as photocatalysts under visible light, leading to the degradation of organic pollutants. They generate reactive oxygen species (ROS), such as hydroxyl radicals, which break down contaminants, thereby degrading the nanoparticles in the environment during catalytic activity (Babar & Pisal, 2022). •Vanadium oxide nanoparticles undergo changes in oxidation state and structure under environmental conditions. This can lead to phase transitions and surface modifications that contribute to their degradation (Hu et al., 2023). •pH, temperature, light intensity, and presence of other materials (e.g., carbon composites) influence the degradation efficiency and stability of vanadium oxide NPs. Repeated use in photocatalysis causes gradual degradation but also transformation into less toxic forms (Arularasu et al., 2025). | •Vanadium exposure generates reactive oxygen species (ROS) in cells, leading to oxidative stress through reduction of vanadate to vanadyl (Ahmad et al., 2023). •Vanadium pentoxide (V₂O₅) is toxic and carcinogenic, affecting the respiratory system, impairing NK cell immune response, inducing apoptosis, and altering IL-2/JAK signalling pathways. •Gastrointestinal effects are relatively limited due to low gut absorption, but respiratory toxicity is significant with chronic exposure (Ahmad et al., 2023). •Vanadium pentoxide (V₂O₅) is known to cause respiratory issues such as lung irritation and bronchitis, and the International Agency for Research on Cancer (IARC) classifies it as a possible human carcinogen (He et al., 2022). •V₂O₅ nanomaterials primarily affected fatty acid metabolism, involving the carnitine shuttle, niacin, aminosugar, and nucleotide pathways. They also downregulated glycosphingolipid metabolism, marked by increased dolichyl phosphate and reduced ethanolamine phosphate and CDP-ethanolamine (He et al., 2022). | •Traces of vanadium are widely distributed in the environment, mainly from oil and fuel combustion, leading to elevated atmospheric levels (Ahmad et al., 2023). •Increased environmental vanadium contributes to air pollution and ecological risk, with potential accumulation from rising fuel combustion rates (Ahmad et al., 2023). | •Bio-mediated solution combustion method (Shilpa et al., 2025) •Pulsed Laser Ablation in Liquids (PLAL)(Taylor et al., 2021) •Green synthesis from Parkia seeds (Lalithamba et al., 2025) •Co-precipitation solution method(Ahmad et al., 2023) •Hydrothermal (Liu et al., 2017) | •Vanadium pentoxide (V₂O₅) is an efficient, low-cost photocatalyst for water treatment due to its stability, recyclability, small band gap (2.3 eV), and broad light absorption (Sohaimi et al., 2023). •IC₅₀ analysis showed that V₂O₅ nanoparticles possess significant cytotoxicity, indicating their promise as green-synthesised anticancer agents (Lalithamba et al., 2025). | Ahmad, J., Wahab, R., Siddiqui, M. A., Saquib, Q., & Al-Khedhairy, A. A. (2023). Synthesis, characterization of vanadium oxide nanostructures and their cytotoxic activities in human cell lines. Journal of King Saud University - Science, 35(8), 102856. https://doi.org/10.1016/j.jksus.2023.102856 Arularasu, M. V., et al. (2025). Ce doped V2O5 nanoparticles for dual functionality: Synthesis, characterization, and catalytic applications. Journal of Solid State Chemistry. Advance online publication. https://doi.org/10.1016/j.materresbull.2025.113335 Babar, B. M., & Pisal, S. J. (2022). Hydrothermally prepared vanadium oxide nanostructures and their photocatalytic degradation applications. Engineering Science and Technology, an International Journal, 25(3), 1025-1034. https://doi.org/10.1016/j.jestch.2022.07.015 He, X., Jarrell, Z. R., Smith, M. R., Ly, V. T., Liang, Y., Orr, M., Go, Y., & Jones, D. P. (2022). Metabolomics of V2O5 nanoparticles and V2O5 nanofibers in human airway epithelial BEAS-2B cells. Toxicology and Applied Pharmacology, 459, 116327. https://doi.org/10.1016/j.taap.2022.116327 Hu, Y., Zhang, X., & Li, J. (2023). Vanadium oxide: Phase diagrams, structures, synthesis, and applications. Chemical Reviews, 123(4), 3456–3490. https://doi.org/10.1021/acs.chemrev.2c00546 Lalithamba, H., Nagaraja, A. D., Siddekha, A., Prashanth, G., & Nagendra, G. (2025). Green synthesis of V2O5 nanoparticles: Anticancer, antioxidant activity, application in biodiesel production and amino acid derived thioacids. Results in Chemistry, 102260. https://doi.org/10.1016/j.rechem.2025.102260 Liu, M., Su, B., Tang, Y., Jiang, X., & Yu, A. (2017). Recent advances in nanostructured vanadium oxides and composites for energy conversion. Advanced Energy Materials, 7(23). https://doi.org/10.1002/aenm.201700885 Shilpa, C. D., Nagarajaiah, H., Swamy, M. M., Sowmyashree, A. S., & Chougala, M. (2025). Synthesis, characterization, and application of vanadium pentoxide nanoparticles: Insights from green extraction methods, photocatalytic, and antibacterial studies. Canadian Metallurgical Quarterly, 1–13. https://doi.org/10.1080/00084433.2025.2471634 Sohaimi, K. S. A., Jaafar, J., & Rosman, N. (2023). Synthesis, properties, and applications of vanadium pentoxide (V2O5) as photocatalyst: A review. Malaysian Journal of Fundamental and Applied Sciences, 19(5), 901–914. https://doi.org/10.11113/mjfas.v19n5.2774 Taylor, P., Kusper, M., Hesabizadeh, T., Geoffrion, L. D., Watanabe, F., Herth, E., & Guisbiers, G. (2021). Synthesis of naked vanadium pentoxide nanoparticles. Nanoscale Advances, 3(7), 1954–1961. https://doi.org/10.1039/d1na00029b
49 | Levan nanoparticle | Levan nanoparticle (NP) composition mainly consists of levan, a natural polysaccharide made up of fructose units linked predominantly by β-(2→6) glycosidic bonds, with β-(2→1) linkages in branching points. | •Monodisperse •Spherical(de Siqueira et al., 2020) •Levan in powder form can produce flattened, oval-shaped particles(Mottola et al., 2024). | •Levan nanoparticles generally form monodisperse, spherical shapes, often with a size range from about 5 nm to 110 nm depending on synthesis methods(de Siqueira et al., 2020). | •Pure levan nanoparticles have been reported to have zeta potentials in a low negative range around −4 mV,(González-Garcinuño et al., 2020). •Levan-capped silver nanoparticles showed a significant negative surface charge of around −22.3 ± 5.8 mV, which prevents aggregation due to repulsive forces, indicating good stability (González-Garcinuño et al., 2019). •Levan nanoparticles with encapsulated proteins exhibited slightly negative to near-neutral zeta potentials between −4.72 mV and −0.64 mV (Alishah Aratboni et al., 2024). | •Levan is mainly digested by the enzyme levanase encoded by the sacC gene, which hydrolyses β-(2→6) bonds in the levan polymer, releasing fructose as the main metabolite (Domżał-Kędzia et al., 2023). •Microbial degradation (Haddar et al., 2025). • Levan degradation starts at around 218 °C, indicating good thermal stability before breakdown occurs (González-Garcinuño et al., 2019). | •Levan stabilised the dispersions of NPs, decreased their toxicity and had a protective effect on human intestinal cells Caco-2. In addition, levan attached to cobalt NPs remained accessible as a substrate for the colon bacterium Bacteroides thetaiotaomicron (Bondarenko et al., 2016). •Levan is safe for human fibroblasts and other cell lines, showing no cytotoxicity even at relatively high concentrations. It promotes beneficial gut microbiota and acts as a prebiotic, further supporting its low toxicity profile (Domżał-Kędzia et al., 2023). | •Levan is a microbial polysaccharide with high biodegradability, breaking down naturally in soil and water environments, which minimises long-term environmental accumulation (Domżał-Kędzia et al., 2023). •Levan acts as a natural stabiliser for metal nanoparticles, potentially reducing their environmental toxicity by limiting metal ion release, but caution is needed if nanoparticles include toxic metals like silver (Hertadi et al., 2020). •Levan-capped silver nanoparticles exhibit strong bactericidal activity, inhibiting both Gram-negative bacteria like Escherichia coli and Gram-positive bacteria like Bacillus subtilis through silver ion release. The bactericidal effect is dose-dependent, with lethal doses of 6.8 ppm and 12.6 ppm, respectively (González-Garcinuño et al., 2019). •The prominent inhibitory potency of elaborated CoS-BL@AgNPs against both reference test cultures, i.e., Pseudomonas aeruginosa, Escherichia coli, Enterobacter aerogenes, and Staphylococcus aureus and those of clinical origin with multi-drug resistance (MDR), was confirmed by disc and well diffusion tests and supported by the values of the minimum inhibitory and bactericidal concentrations. •Levan-coated nanoparticles improve the delivery of microelements (like Se, Co, Fe) to gut microbiota and reduce the toxicity of metal nanoparticles, promoting beneficial bacteria like Bacteroides thetaiotaomicron (Bondarenko et al., 2016). | •Coupled enzymatic synthesis of levan with the entrapment of fungal laccase, resulting in spherical levan nanoparticles with uniform size, maintained stable for over 27 days (Alishah Aratboni et al., 2024). •Synthesis involves mixing the levan solution with the metal ion solutions under stirring, followed by heating (100 °C for 4 hours) to induce reduction and nanoparticle formation. The products are then centrifuged, washed, freeze-dried, and characterised (Hertadi et al., 2020)(González-Garcinuño et al., 2019). | •Levan NPs are effective carriers for therapeutic proteins, enzymes, and drugs, enhancing stability and controlled release. For example, fungal laccase encapsulated in levan NPs shows improved thermostability and bioactivity for potential industrial enzyme applications (Alishah Aratboni et al., 2024). •Levan-capped silver or hybrid Ag/AgCl NPs show strong bactericidal activity against foodborne pathogens and inhibit biofilm formation, making them promising for antimicrobial coatings and food safety applications (González-Garcinuño et al., 2019). •Levan acts as a prebiotic supporting beneficial gut bacteria such as Bacteroides and Faecalibacterium, positively influencing gut health and metabolism when delivered as nanoparticles (Adamberg et al., 2015). •Levan-based composite materials (e.g., combined with chitosan) are explored for biodegradable food packaging films, which degrade efficiently in soil, reducing plastic waste and environmental pollution (Haddar et al., 2025). •Levan-coated metal nanoparticles are used to deliver microelements like Fe, Zn, and Co in controlled manners, mitigating metal toxicity and improving bioavailability for agricultural and biomedical applications (Bondarenko et al., 2016) | Adamberg, K., Kals, M., Lapp, E., & Vilu, R. (2015). Levan enhances associated growth of Bacteroides and Faecalibacterium prausnitzii and alters microbial fermentation products. Applied and Environmental Microbiology, 81(22), 7757–7769. https://doi.org/10.1128/AEM.02234-15 Alishah Aratboni, H., Schillén, L., Smirnova, A., & Wiklander, J. (2024). Thermostabilization of a fungal laccase by entrapment in levan nanoparticles. PLoS ONE, 19(7), e0304242. https://doi.org/10.1371/journal.pone.0304242 Bondarenko, O. M., Kurbatova, E. A., Gorin, D. A., & Domracheva, L. V. (2016). Bacterial polysaccharide levan as stabilizing, non-toxic and protecting material of nanoparticles. Carbohydrate Polymers, 153, 355-362. https://doi.org/10.1016/j.carbpol.2016.06.021 Domżał-Kędzia, M., Kukliński, B., & Drożdż, I. (2023). Recent developments and applications of microbial levan: A biopolymer with promising functional properties. International Journal of Biological Macromolecules, 243, 124963. https://doi.org/10.1016/j.ijbiomac.2023.124963 González-Garcinuño, Á., Mejías, M., Santillán, R., & Gili, P. (2019). Levan-capped silver nanoparticles for bactericidal applications. Nanomaterials, 9(4), 601. https://doi.org/10.3390/nano9040601 González-Garcinuño, Á., Özsoy, B., Ivannikov, A., & Cheng, K. (2020). Differences in levan nanoparticles depending on their synthesis and size. International Journal of Biological Macromolecules, 164, 1536-1544. https://doi.org/10.1016/j.ijbiomac.2020.07.041 Haddar, A., Belaïd, S., & Neves, M. A. (2025). Biodegradable levan/chitosan composite films for sustainable packaging applications. Polymers, 17(7), 1460. https://doi.org/10.3390/polym17071460 Hertadi, R., Suhartono, M. T., & Thamrin, H. (2020). Enhancement of antioxidant activity of levan through the synthesis of metal-ion capped levan nanoparticles. International Journal of Biological Macromolecules, 147, 1089–1098. https://doi.org/10.1016/j.ijbiomac.2020.01.102 Mottola, S., Panunzi, B., & Piacentini, E. (2024). Controlling particle size of levan in powder form with different drying methods. Carbohydrate Polymers, 333, 120852. https://doi.org/10.1016/j.carbpol.2023.120852
50 | Molybdenum Disulfide Nanoparticles | MoS2: Molybdenum+ Sulphur | •Flowerlike MoS2 nanosheets •Spherical •Nanotubes •Nanorods (Wang et al., 2023)(Zhou et al., 2020) | •MoS2 nanoparticles of 10–30 nm diameter were mostly amorphous with a rounded shape(Duphil et al., 2002). | •MoS2 nanoflowers exhibit a strong negative zeta potential of approximately −33.6 mV in deionized water, indicating moderate electrostatic repulsion and stability (Singh et al., 2024). •MoS2 nanoparticles show zeta potential values around −18.4 mV (bulk form) and −25.4 mV (exfoliated form), reflecting moderate stability in aqueous suspensions (Bae et al., 2021). | •Reactive oxygen species, such as hydrogen peroxide (H2O2), oxidize MoS2 nanoparticles, breaking them down into other molybdenum and sulfur compounds. This process leads to partial degradation over hours to days (Wang et al., 2024). •At elevated temperatures above roughly 800 K, MoS2 nanoparticles lose sulfur atoms and undergo structural changes where molybdenum becomes partially desulfidized, weakening the structure and causing degradation (Loi et al., 2020). •Sunlight and natural organic matter influence degradation rates. Sunlight accelerates oxidative processes, while organic matter can sometimes inhibit oxidation by acting as an antioxidant or physical barrier (Lee et al., 2019). | •MoS2 nanoparticles exhibit mild-to-moderate toxicity in animal models, causing oxidative stress, alterations in liver enzymes, renal dysfunction, haematological changes, and histopathological damage in vital organs after prolonged exposure (Patra et al., 2025). •Studies on human lung epithelial cells (A549) show dose-dependent cytotoxicity, with significant cell viability reduction at higher concentrations (~20 μg/ml), mainly due to reactive oxygen species (ROS) generation leading to oxidative stress (Sahoo et al., 2022). •MoS2 nanoparticles can induce pulmonary toxicity, including inflammation and genotoxicity, on inhalation exposure in animal models (Sørli et al., 2023). | •MoS2 nanoparticles accumulate in soil ecosystems and affect soil organisms such as Enchytraeus crypticus and Folsomia candida. While survival and avoidance behavior were unaffected, reproduction and DNA integrity showed toxicity effects at higher concentrations, indicating genotoxicity and reproductive impairment. •The toxicity is influenced by dissolution and release of molybdenum ions (Mo) into the environment, which may have more impact than the particulate form itself. Smaller nanoparticles with larger surface areas can release ions faster, increasing toxicity(Santos et al., 2023). •While some studies show minimal negative impacts on plants and soil microbial communities at certain doses, chronic exposure and higher concentrations may lead to physiological and biochemical toxicity to plants, including altered root microstructure and weakened symbiotic nitrogen fixation (Zhao et al., 2022; Li et al., 2024). •The ecotoxicology of MoS2 nanoparticles depends strongly on physicochemical properties like size, morphology, and surface defects, influencing their environmental fate and interactions (Zhang et al., 2025). | •MoS2 nanoparticles were synthesised by reacting molybdenum hexacarbonyl (Mo(CO)6) with sulfur in p-xylene at 140°C, producing 10-30 nm amorphous nanoparticles (Duphil et al., 2002). •MoS2 nanosheets and nanoparticles can be synthesised using ammonium heptamolybdate and thiourea or other sulfur sources in an autoclave at temperatures around 180-200°C, producing crystalline nanosheets with controlled morphology (Mulu et al., 2021). •Reacting molybdenum carbonyl with elemental sulfur and trioctylphosphine oxide (TOPO) at 270–300°C allows the synthesis of spherical, onion-shaped, or tube-shaped MoS2 nanoparticles by controlling reaction time and temperature. •MoS2 nanoparticles and microribbons are formed by electrochemical deposition from molybdenum oxide precursors, followed by sulfurization with H2S at temperatures around 800-900°C (Vidya et al., 2023). | •MoS2 nanocomposite-based electrochemical transducers can be categorised into four primary types: sensors, biosensors, immunosensors, and electrochemiluminescence sensors. •Detection of heavy metal ions •Detection of Nitrite and Sulfide •Detection of Phenolic compound(Smith et al., 2019) •MoS2 acts as a semiconductor with a tunable bandgap, making it suitable for low-power electronic devices, field-effect transistors (FETs), and optoelectronic devices (Nanografi, 2021) •MoS2 nanoparticles are used as cocatalysts in hydrogen evolution reactions (HER), photocatalytic water splitting, and CO2 reduction, benefiting from their layered structure and active edge sites (Santra et al., 2024). •MoS2 nanocomposites serve in biosensing, bioimaging, cancer therapy, photothermal therapy, drug delivery systems, and immunosensors thanks to their biocompatibility and high surface area for molecular binding (Wang et al., 2021). •MoS2 nanoparticles improve lubrication under extreme conditions, reducing friction and wear in mechanical systems, including aerospace and military applications (Santra et al., 2023). | Duphil, D., et al. (2002). Chemical synthesis of molybdenum disulfide nanoparticles. Journal of Materials Chemistry. https://doi.org/10.1039/b206162f Lee, T. W., et al. (2019). Chemical stability and transformation of molybdenum disulfide nanosheets. Environmental Science & Technology, 53(12), 6533–6544. https://doi.org/10.1021/acs.est.9b00318 Li, X., et al. (2024). Dynamic transformation of nano-MoS2 in a soil–plant system. Environmental Science & Technology, 58(6), 3456–3465. https://doi.org/10.1021/acs.est.3c09004 Mulu, M., et al. (2021). Hydrothermal green synthesis of MoS2 nanosheets for enhanced photocatalytic activity. Materials Chemistry and Physics, 271, 124876. https://doi.org/10.1016/j.matchemphys.2021.124876 Nanografi. (2021). Molybdenum disulfide (MoS2) properties and applications. Retrieved from https://shop.nanografi.com/blog/molybdenum-disulfide-mos2-properties-and-applications/ Patra, J., et al. (2025). Acute, sub-acute, and developmental toxicity studies of MoS2 nanoflowers. Toxicology Reports, 12, 342–357. https://doi.org/10.1016/j.toxrep.2025.01.006 Sahoo, M., et al. (2022). Dose-dependent cytotoxicity of MoS2 nanoparticles in human lung epithelial cells. Journal of Nanotoxicology, 16(1), 22–35. https://doi.org/10.1016/j.jnano.2022.100009 Santra, S., et al. (2023). A multifunctional nanostructured molybdenum disulfide. Chemical Engineering Journal, 451, 138563. https://doi.org/10.1016/j.cej.2022.138563 Santra, S., et al. (2024). Molybdenum disulfide: A nanomaterial paving the way. Materials Science and Engineering, 22(4), 379–394. https://doi.org/10.1016/j.msea.2023.141758 Santos, F., et al. (2023). A comprehensive ecotoxicity study of molybdenum disulfide nanoparticles. Ecotoxicology and Environmental Safety, 246, 114092. https://doi.org/10.1016/j.ecoenv.2023.114092 Singh, K. A., et al. (2024). Atomic vacancies of molybdenum disulfide nanoparticles and their effect on photoluminescence. Nature Communications, 15, 4321. https://doi.org/10.1038/s41467-024-52276-8 Smith, J., et al. (2019). Sensor development using MoS2 nanomaterials. Microchimica Acta, 186, 203. https://doi.org/10.1007/s00604-019-3287-y Sørli, H., et al. (2023). Pulmonary toxicity of molybdenum disulphide after inhalation exposure in rats. Toxicology Letters, 367, 53–63. https://doi.org/10.1016/j.toxlet.2023.06.011 Vidya, C., et al. (2023). Multifunctional applications of MoS2 nanoparticles. Chemical Engineering Journal, 450, 138207. https://doi.org/10.1016/j.cej.2022.138207 Wang, J., et al. (2021). MoS2-based nanocomposites for cancer diagnosis and treatment. Nanomaterials, 11(1), 125. https://doi.org/10.3390/nano11010125 Wang, Y., et al. (2023). Synthesis and photocatalytic properties of MoS2 nanoflowers. Applied Catalysis B: Environmental, 276, 119223. https://doi.org/10.1016/j.apcatb.2020.119223 Wang, Y., et al. (2024). Degradation of molybdenum disulfide through cascade reactions with hydrogen peroxide. Journal of Environmental Chemistry, 346, 45–53. https://doi.org/10.1016/j.cej.2024.138563 Zhao, L., et al. (2022). Environmental implications of MoS2 nanosheets on rice and soil microbiome. Science of the Total Environment, 721, 137692. https://doi.org/10.1016/j.scitotenv.2020.137692 Zhang, K., et al. (2025). Research progress in environmental behaviors and ecotoxicity of molybdenum disulfide nanomaterials. Chinese Journal of Environmental Science, 44(5), 1699–1712. https://doi.org/10.13292/j.1000-4890.202505.042 Zhou, Y., et al. (2020). Production and properties of molybdenum disulfide nanosheets. Nanomaterials, 10(9), 1728. https://doi.org/10.3390/nano10091728
51 | Whey protein | Composed of β-lactoglobulin (β-LG), α-lactalbumin (α-LA), immunoglobulins (IG), bovine serum albumin (BSA), bovine lactoferrin (BLF) and lactoperoxidase (LP), and other minor components (Madureira et al., 2007). | •β-lg nanoparticles are spherically shaped (Ha et al., 2019). •PWP(Polymerised Whey Protein) nanoparticles have a mixed structure of small particles and short strands due to the polymerisation of whey proteins at a pH deviating from the isoelectric point (pI) and low ionic strengths (Liu et al., 2021). | •β-lg nanoparticles have a size of around 50 to 200 nm. (Ha et al., 2019). •Whey Protein Isolate nanoparticles can have varied sizes, depending on the speed of mixing. Particle size ranges from 200 to 500 nm when mixing at 7000 rpm.On increasing the speed, the size of the nanoparticle decreases. At 11,000 rpm, the size is around 100 to 200 nm (Wu et al., 2015). | •−27 mV for Whey Protein Isolate nanoparticles (Wu et al., 2015). | •β-Lg in all nano-emulations was digested gradually under gastric conditions. he data show that β-Lg in solution with pure WPI was the most resistant to the simulated gastric pepsinolysis (70% remained undigested), but was also broken down very fast during the simulated. •Duodenal proteolysis by trypsin and chymotrypsin. The protein in the nanoemulsion with pure WPI was significantly digested, i.e. approximately. 56% of β-Lg remained after 60 min of the gastric stage (Szumała et al., 2021). | •The formation of a whey protein corona around TiO2 nanoparticles may have beneficial effects on their behaviour within the colon (Shan et al., 2024). •Whey protein-based NDSs prepared with a prebiotic, such as inulin, exhibited potential prebiotic effects (Ha et al., 2019). | •Whey protein nanoparticles are a safe, natural polymer used to fabricate delivery systems to enhance the bioavailability of nutritional supplements like CoQ10. The maximum concentration of nanoparticle powder in the diet of no adverse effect on the male and female rats was up to 2% (w/w) (Wang et al., 2022). •Silver-whey nanoparticles show antibacterial effects against pathogenic bacteria like Staphylococcus pasteuri (Mahmoud et al., 2023). | •Two-step emulsification process (Sağlam et al., 2010) •Emulsification−evaporation (Liu et al., 2021) •Desolvation method (Gülseren et al., 2012) •Electrospraying (Chatzitaki et al., 2024) | •Drug delivery (Hong et al., 2020) •Encapsulation of nutraceutical compounds (Ramos et al., 2015) | Ha, H., Rankin, S., Lee, M., & Lee, W. (2019). Development and Characterization of Whey Protein-Based Nano-Delivery Systems: A review. Molecules, 24(18), 3254. https://doi.org/10.3390/molecules24183254 Madureira, A. R., Pereira, C. I., Gomes, A. M., Pintado, M. E., & Malcata, F. X. (2007). Bovine whey proteins – Overview on their main biological properties. Food Research International, 40(10), 1197–1211. https://doi.org/10.1016/j.foodres.2007.07.005 Liu, Q., Sun, Y., Cheng, J., & Guo, M. (2021). Development of whey protein nanoparticles as carriers to deliver soy isoflavones. LWT, 155, 112953. https://doi.org/10.1016/j.lwt.2021.112953 Hong, S., Choi, D. W., Kim, H. N., Park, C. G., Lee, W., & Park, H. H. (2020). Protein-Based nanoparticles as drug delivery systems. Pharmaceutics, 12(7), 604. https://doi.org/10.3390/pharmaceutics12070604 Ramos, O. L., Pereira, R. N., Martins, A., Rodrigues, R., Fuciños, C., Teixeira, J. A., Pastrana, L., Malcata, F. X., & Vicente, A. A. (2015). Design of whey protein nanostructures for incorporation and release of nutraceutical compounds in food. Critical Reviews in Food Science and Nutrition, 57(7), 1377–1393. https://doi.org/10.1080/10408398.2014.993749 Wu, J., Shi, M., Li, W., Zhao, L., Wang, Z., Yan, X., Norde, W., & Li, Y. (2015). Pickering emulsions stabilized by whey protein nanoparticles prepared by thermal cross-linking. Colloids and Surfaces B Biointerfaces, 127, 96–104. https://doi.org/10.1016/j.colsurfb.2015.01.029 Sağlam, D., Venema, P., De Vries, R., Sagis, L. M., & Van Der Linden, E. (2010). Preparation of high protein micro-particles using two-step emulsification. Food Hydrocolloids, 25(5), 1139–1148. https://doi.org/10.1016/j.foodhyd.2010.10.011 Gülseren, İ., Fang, Y., & Corredig, M. (2012). Whey protein nanoparticles prepared with desolvation with ethanol: Characterization, thermal stability and interfacial behavior. Food Hydrocolloids, 29(2), 258–264. https://doi.org/10.1016/j.foodhyd.2012.03.015 Chatzitaki, A., Wagemans, A. M., Lazaridou, A., Vizirianakis, I. S., Fatouros, D. G., & Moschakis, T. (2024). Whey protein particles produced by electrospraying. Food Hydrocolloids, 152, 109885. https://doi.org/10.1016/j.foodhyd.2024.109885 Wang, C., Zhao, R., He, K., Zhang, S., Kemp, A. H., & Guo, M. (2022). Pharmacokinetic profile and sub-chronic toxicity of coenzyme Q10 loaded whey protein nanoparticles. Food Bioscience, 52, 102347. https://doi.org/10.1016/j.fbio.2022.102347 Mahmoud, S. Y., Ghaly, M. F., Essa, S. M., Abdel-Shafi, S., Abdel-Monaem, A., Osman, A., Aljeldah, M., Shammari, B. A., & Abdel-Haliem, M. E. (2023). Antimicrobial activity of whey milk and their fractions against Staphylococcus pasteuri clinical strain. Food Bioscience, 53, 102741. https://doi.org/10.1016/j.fbio.2023.102741 Shan, H., Guo, Y., Li, J., Liu, Z., Chen, S., Dashnyam, B., McClements, D. J., Cao, C., Xu, X., & Yuan, B. (2024). Impact of Whey Protein Corona Formation around TiO2 Nanoparticles on Their Physiochemical Properties and Gastrointestinal Fate. Journal of Agricultural and Food Chemistry, 72(9), 4958–4976. https://doi.org/10.1021/acs.jafc.3c07078 Szumała, P., Pacyna-Kuchta, A., & Wasik, A. (2021). Proteolysis of whey protein isolates in nanoemulsion systems: Impact of nanoemulsification and additional synthetic emulsifiers. Food Chemistry, 351, 129356. https://doi.org/10.1016/j.foodchem.2021.129356
52 | Heparin | Composed of Heparin | •Spherical •Rod shaped | •Sizes around 150–190 nm | •26.0 ± 1.1 mV to −44.1 ± 1.3 mV, (Chung et al ,. 2005) | •Specific enzymes called heparinases, produced by certain bacteria and also present in human tissues, cleave heparin polysaccharide chains by breaking glycosidic linkages. There are three main heparinases (I, II, III), each targeting different sulfation patterns on heparin. •Nitric oxide, produced by endothelial and other cells, degrades heparin through intermediates such as nitrous acid (HNO2). This reaction occurs under physiological pH and acidic conditions, contributing to heparin breakdown in situ. | •Heparin nanoparticles degrade in the human body primarily through enzymatic action by heparinase enzymes secreted by various cells, such as platelets. •Nitric oxide (NO), produced by endothelial cells, can chemically degrade heparin via intermediates like HNO2 under physiological conditions, contributing to the breakdown of heparin and heparan sulfate in tissues(vilar et al ,. 1997) | •Heparin nanoparticles generally exhibit low toxicity to the environment. They are biodegradable due to their natural polysaccharide composition, minimizing accumulation and long-term environmental impact(Gupta et al ,. 2018). •While specific data on heparin nanoparticles are limited, general nanoparticle behaviour suggests potential environmental risks. Nanoparticles can enter aquatic, soil, and air systems through industrial waste or improper disposal, where they may dissolve, aggregate, or interact with biota, potentially releasing toxic components. In aquatic environments, nanoparticles can accumulate in sediments and disrupt membrane transport in organisms, though heparin-coated variants may mitigate some effects due to enhanced stability and biocompatibility(Xiong et al ., 2016). | •Wet Chemistry Methods(De pilar et al .,2018) •Polypyrrole Nanoparticles(Xiong eta al ., 2016) | •Anticoagulant Therapy •Surgical Procedures •Blood Sample Protection •Drug and Gene Delivery •Imaging and Diagnostics •Tissue Engineering •Biosensors and Analyte Detection | Chung, Y., Tae, G., & Yuk, S. H. (2005). A facile method to prepare heparin-functionalized nanoparticles for controlled release of growth factors. Biomaterials, 27(12), 2621–2626. https://doi.org/10.1016/j.biomaterials.2005.11.043 Del Pilar Rodriguez-Torres, M., Acosta-Torres, L. S., & Diaz-Torres, L. A. (2018). Heparin-Based Nanoparticles: An Overview of their applications. Journal of Nanomaterials, 2018, 1–8. https://doi.org/10.1155/2018/9780489 Gupta, R., & Xie, H. (2018). Nanoparticles in Daily life: applications, toxicity and regulations. Journal of Environmental Pathology Toxicology and Oncology, 37(3), 209–230. https://doi.org/10.1615/jenvironpatholtoxicoloncol.2018026009 Vilar, R. E., Ghael, D., Li, M., Bhagat, D. D., Arrigo, L. M., Cowman, M. K., Dweck, H. S., & Rosenfeld, L. (1997). Nitric oxide degradation of heparin and heparan sulphate. Biochemical Journal, 324(2), 473–479. https://doi.org/10.1042/bj3240473 Xiong, G. M., Yap, Y. Z., & Choong, C. (2016). Single-Step synthesis of Heparin-Doped polypyrrole nanoparticles for delivery of angiogenic factor. Nanomedicine, 11(7), 749–765. https://doi.org/10.2217/nnm.16.13
53 | Praseodymium oxide nanoparticles | 6 atoms of praseodymium and 11 atoms of oxygen per formula unit. | •Quasi-spherical (Amiri Oskouei et al., 2023) •Mesoporous or sponge-like nanostructures (Hamzeh et al., 2024) •Rod-shaped (Sharma et al., 2018) | •Quasi-spherical nanoparticles having 11–27 nm diameters (Amiri Oskouei et al., 2023). •Mesoporous or sponge-like praseodymium oxide nanoparticles designed for catalysis often have an average diameter of about 50 nm but with a high surface area due to their porous structure (Hamzeh et al., 2024). | •Observed zeta potentials in the range of −25 mV to −35 mV for bare and surfactant (CTAB)-functionalized praseodymium oxide nanoparticle (Sharma et al., 2018). | •Pr6O11 nanoparticles undergo thermal decomposition in the range of approximately 750 °C (Ahmadpour et al., 2020). •Pr6O11 nanoparticles have been found stable when incorporated in composites such as glass matrices or as supports in catalytic systems (Kilic et al., 2025). •No significant biodegradation occurs because praseodymium oxide is an inorganic rare-earth oxide. It retains structural integrity during catalytic reuse, showing good stability over multiple reaction cycles without loss of activity (Abu-Zied et al., 2025). | •They are accumulated in hair, urine or blood, •REEs exposure has been associated with several diseases like NTD, anaemia or endomyocardial fibrosis (Brouziotis et al., 2022). | •These nanoparticles can induce oxidative stress and damage in aquatic organisms, affecting algae, invertebrates, and fish by producing reactive oxygen species (ROS) that harm cellular components. •They may accumulate in plants and animals, thereby entering and moving up the food chain, potentially causing toxicity in higher organisms,s including insects, birds, and mammals(Brouziotis et al., 2022). •As Ln tend to accumulate in the sediments, more attention should be paid to the adverse effects of Ln on bottom-dwelling species, especially to sediment-digesting ones that are underrepresented in the current literature(Blinova et al., 2020). | •Pr6O11 nanofibers were successfully prepared by the electrospinning of an aqueous mixture of polyvinyl acetate and praseodymium nitrate. •Pr6O11 nanorods were obtained by the calcination, at 400–600 °C, of Pr(OH)3 nanorod precursor prepared via the precipitation method. •Prepared Pr6O11 nanorods hydrothermal method employing the hydrothermal route and subsequent calcination at temperatures ≥550 °C(Abu-Zied et al., 2019). •Mesoporous Pr6O11 nanoparticle (NPs) has been prepared via a simple sonochemical process employing An eco-friendly capping agent, grape juice, and utilised for the development of a novel electrochemical sensor to measure carmoisine (Sajid et al., 2023). | •Nanocomposites also show potential applications in sensors, catalysts, supercapacitors, fuel cells, and electromagnetic interference shielding materials, and so on(Gültekin et al., 2012). •Demonstrated the use of Pr6O11 NPs in cataluminescence sensors for clinical breath analysis, highlighting biomedical diagnostics (Zhang et al., 2019). •Widely used as catalysts or catalyst supports in oxidation reactions, organic synthesis, and environmental remediation due to high oxygen mobility and redox behaviour (Abu-Zied et al., 2019). •Incorporated in photocatalysts for pollutant degradation and water purification systems (Hamzeh et al., 2024). | Ahmadpour, A., Khosravi, H., & Ghasemi, S. (2020). Decomposition study of praseodymium oxalate as a precursor for praseodymium oxide nanoparticles. ACS Omega, 5(31), 19443–19452. https://doi.org/10.1021/acsomega.0c00505 Amiri Oskouei, M., Mohajerani, M., & Yekta, H. (2023). Eco-friendly synthesis of mesoporous praseodymium oxide nanoparticles for catalytic applications. Journal of Alloys and Compounds, 931, 167339. https://doi.org/10.1016/j.jallcom.2023.167339 Abu-Zied, B. M., Abdel-Khalek, E. A., & Abdelhamid, H. N. (2019). Controlled synthesis of praseodymium oxide nanoparticles via solution combustion route. Journal of Alloys and Compounds, 792, 838–845. https://doi.org/10.1016/j.jallcom.2019.04.024 Blinova, I., Muna, M., Heinlaan, M., Lukjanova, A., & Kahru, A. (2020). Potential hazard of lanthanides and lanthanide-based nanoparticles to aquatic ecosystems: data gaps, challenges and future research needs derived from bibliometric analysis. Nanomaterials, 10(2), 328. https://doi.org/10.3390/nano10020328 Brouziotis, A. A., Giarra, A., Libralato, G., Pagano, G., Guida, M., & Trifuoggi, M. (2022). Toxicity of rare earth elements: an overview on human health impact. Frontiers in Environmental Science, 10, 948041. https://doi.org/10.3389/fenvs.2022.948041 Gültekin, K., Kunneriath, D. P., Diehl, K., & Falcke, H. (2012). Chandra survey of supermassive black holes with dynamical mass measurements. The Astrophysical Journal, 749(2), 129. https://doi.org/10.1088/0004-637X/749/2/129 Hamzeh, S., Asgarian, F., & Hajian, H. (2024). Eco-friendly synthesis of mesoporous praseodymium oxide nanoparticles for highly efficient electrochemical sensing of carmoisine in food samples. Food Chemistry, 409, 135346. https://doi.org/10.1016/j.foodchem.2023.135346 Kilic, S., Altundal, Y., & Kaya, M. (2025). First exploration of Pr6O11 nanoparticle integration in glass matrix and environmental impact. Journal of Hazardous Materials, 460, 131523. https://doi.org/10.1016/j.jhazmat.2023.131523 Sajid, R., Ahmed, E., & Siddiqui, F. (2023). A novel nanocatalyst praseodymium oxide (Pr6O11) for the efficient and sustainable synthesis of chromene derivatives via ultrasound irradiation in aqueous hydrotropic medium. RSC Advances, 13, 23456–23465. https://doi.org/10.1039/d3ra03100a Sharma, D., Sharma, M., & Yadav, B. K. (2018). Synthesis and characterization of CTAB capped praseodymium oxide nanoparticles and their phytotoxicity. Journal of Nanoscience and Nanotechnology, 18(5), 3254-3261. https://doi.org/10.1166/jnn.2018.15210 Zhang, S., Li, Y., Zhang, W., et al. (2019). Praseodymium oxide nanoparticles for cataluminescence sensor applications in clinical breath analysis. Biosensors and Bioelectronics, 130, 43-50. https://doi.org/10.1016/j.bios.2018.12.053
54 | Tantalum oxide | Ta2O5: Ta+O | •Hollow spherical structures have also been reported in specific syntheses using surfactant templates (Zhang et al., 2012). •Spherical(Zhao et al., 2004) | •35 to 200 nm.(Lee et al., 2010) | •Phosphonate-terminated (neutral) Ta2O5 nanoparticles exhibit a zeta potential of about −1.14 mV. •Ammonium-functionalized (cationic) nanoparticles have a positive zeta potential around +7.58 mV. •Carboxylate-coated (anionic) Ta2O5 nanoparticles display a strongly negative zeta potential near −19.07 mV (Freedman et al., 2014). | •Ta2O5's wide band gap (~4.0-4.5 eV) allows excitation under UV light to produce electron-hole pairs that drive ROS formation (Ambreen et al., 2014). •Degradation rate can also be altered by embedding Ta2O5 nanoparticles in polymer or other matrices, which may shield or facilitate ROS accessibility (Pawelec et al., 2023). | •Ta showed less cytotoxicity, apoptosis induction, and secretion of inflammatory factors. •Ta particles showed low cytotoxicity in human monocyte cells, with toxicity within clinically acceptable ranges and minimal effects on inflammatory cytokines (Yang et al., 2021). •Ta2O5 nanoparticles induced some endothelial cell apoptosis through oxidative stress pathways, suggesting potential cardiovascular effects at high doses but overall manageable toxicity (Jiao et al., 2022). | •Ecotoxicity varies across different species and trophic levels •In contrast, some fish species show much higher tolerance with EC50 values near 850 mg/L(Razin et al., 2020). •The nanoparticles have photocatalytic properties that can affect the degradation of environmental pollutants but may also generate reactive oxygen species (ROS), contributing to oxidative stress in aquatic and terrestrial organisms (Ambreen et al., 2014). | •Sol–gel polymerization(Ambreen et al., 2014; Monreal et al.) •Hydrothermal Synthesis(Li et al., 2015) •Thermal Decomposition(Krishnaprasanth et al., 2018) •Pulsed Laser Ablation(Meidanchi et al., 2019) •A novel approach involving heating of precursors without solvents, simplifying the process and limiting contaminants while still controlling particle size and crystallinity (Krishnaprasanth et al., 2018). | •Capacitors based on the Ta or Ta2O5 have been extensively investigated and find applications in many electronic devices. •Catalytic Activity and Degradation of Chemical Substances •Energy Related Applications (Photoelectrochemical Catalysis and H2 Generation) •Anticorrosion Coatings. •Tantalum has the ability to form a spontaneous passive oxide film on the surface, providing protection against harsh acidic and biological environments. •Therefore, tantalum, tantalum oxide, or its alloys with hierarchical micro/nanostructured surfaces hold great potential for orthopaedic and dental implant applications (Yu et al., 2024). | Ambreen, U., Akhtar, M., Mumtaz, M., Ameen, S., & Khan, S. (2014). Characterization and photocatalytic study of tantalum oxide nanoparticles. Beilstein Journal of Nanotechnology, 5, 121–128. https://doi.org/10.3762/bjnano.5.13 Freedman, K., Boley, M., Sandstrom, R., & Zhou, S. (2014). Synthesis of tantalum oxide nanoparticles for imaging applications. Journal of Nanomedicine & Nanotechnology, 6(4), 1–7. https://doi.org/10.4172/2157-7439.1000254 Jiao, Y., Wu, G., Luo, H., Luo, Y., Xu, L., & Chen, H. (2022). Mesoporous tantalum oxide nanomaterials induced endothelial cell apoptosis via mitochondrial dysfunction and oxidative stress. Frontiers in Bioengineering and Biotechnology, 10, Article 873. https://doi.org/10.3389/fbioe.2022.873456 Krishnaprasanth, H., Nair, B. U., & Salimon, A. (2018). Solvent-free synthesis of Ta2O5 nanoparticles and their photocatalytic properties. AIP Advances, 8(5), 055017. https://doi.org/10.1063/1.5019423 Lee, Y., Kim, S., & Park, J. (2010). Facile synthesis of tantalum oxide nanoparticles for biomedical applications. Nanoscale Research Letters, 5(3), 301–308. https://doi.org/10.1007/s11671-010-9551-4 Li, Y., Wang, J., Yu, J., & Li, X. (2015). Hydrothermal synthesis and photocatalytic properties of tantalum oxide nanoparticles. Journal of Alloys and Compounds, 644, 145–152. https://doi.org/10.1016/j.jallcom.2015.05.005 Meidanchi, A., Fakhri, A., & Khatami, M. (2019). Pulsed laser ablation synthesis of tantalum oxide nanoparticles with controlled morphology. Materials Letters, 253, 251–255. https://doi.org/10.1016/j.matlet.2019.05.167 Monreal, H., López, E., & Castillo, F. (n.d.). Synthesis and characterization of Ta2O5 nanoparticles. Chalcogenide Letters. Retrieved from https://chalcogen.ro/991_MonrealH.pdf Pawelec, K. M., Mata, A., & Båth, P. (2023). Incorporating tantalum oxide nanoparticles into biopolymer scaffolds: Properties and bioactivity. Advanced Materials Technologies, 8(3), 2300148. https://doi.org/10.1002/admt.202301486 Razin, A., Magdassi, S., & Popovitz-Biro, R. (2020). Environmental toxicity and toxicity patterns of tantalum oxide nanoparticles. International Journal of Materials Research and Engineering Technology, 3(5), 1-15. https://doi.org/10.5281/zenodo.4037851 Yang, Y., Wei, P., Zhang, Z., & Chen, L. (2021). Tantalum particles induced cytotoxic and inflammatory responses in human monocyte cells: Implications for biomedical applications. Toxicology Letters, 339, 12–20. https://doi.org/10.1016/j.toxlet.2021.01.014 Zhang, X., Wang, X., & Liu, J. (2012). Synthesis of hollow spherical tantalum oxide nanoparticles and study of their photocatalytic properties. Materials Science and Engineering: B, 177(16), 1464–1470. https://doi.org/10.1016/j.mseb.2012.07.004 Zhao, J., Zhang, W., & Wang, S. (2004). Synthesis and phase structure of tantalum oxide nanoparticles. Materials Chemistry and Physics, 87(1), 140–145. https://doi.org/10.1016/j.matchemphys.2004.03.036
55 | Tin oxide | Tin + Oxygen (Sumithra et al., 2015) | •Spherical (M et al., n.d.) •Tetrahedral shaped (Shahzad et al., 2021) | •3.2-7.3 nm (Desarkar et al., 2012) | •Mean zeta potential is -28.4 mV (Sumithra et al., 2015). | •Tin oxide nanoparticles are stable catalysts that help in the degradation of various dyes. A degradation of 84.23% of methylene blue was observed using tin oxide nanoparticles after 120 minutes of UV irradiation (Palai & Sahu, 2022). | •In general, the exposition of humans to high doses of tin compounds, bulk or nano, is associated with accidental or poisoning events (Granjeiro et al., 2019). •Tin oxide nanoparticles can trigger unwanted interaction with proteins and inducing protein aggregation. These NPs accelerate Aβ42 fibrillogenesis and promoted amyloid oligomers/protofibrils cytotoxicity and lead to the formation of more toxic species. The oligomerization of amyloid β (Aβ42) peptides can result in the onset of Alzheimers disease (Jaragh-Alhadad & Falahati, 2022). | •Co-doped SnO2 nanoparticles showed enhanced antimicrobial activity in doped samples. This is due to the large surface area and small particle size, lower band gap energy of the nanoparticles, and the production of ROS, especially H2O2 on the surface of the nanoparticles that can penetrate the cell membrane and can cause damage to DNA and cellular proteins, leading to cell death (Chandran et al., 2015). •SnO2-NP exposure reduced the root growth and has a detrimental effect on plant growth (tomato), decreasing the above- ground dry biomass compared to the control (Granjeiro et al., 2019). | •Sol–gel method (Zhang & Gao, 2004)) •Conventional hydrothermal (Krishna & Komarneni, 2009) •Microwave hydrothermal (Krishna & Komarneni, 2009) •Co-precipitation method (Tazikeh et al., 2014) •Thermal decomposition (Davar et al., 2010) •Solid State Chemical Reaction Method (Sarabadani et al., 2011) •Mechanochemical reaction (Yang et al., 2003) •Laser ablation (Desarkar et al., 2012) •Catalytic green synthesis (Alshahateet et al., 2024) •Sonochemical Synthesis (Srivastava et al., 2002) •Electrochemical synthesis (Prasad & Miura, 2004) •Spray pyrolysis deposition (Pinheiro et al., 2022) | •Gas Sensing (Nayral et al., 2000) •Transparent Conducting Electrodes (Hoertz et al., 2010) •Photocatalysis (Mahmoud & Fouad, 2015) •Anodes in Lithium-Ion Batteries (Zoller et al., 2019) •Supercapacitors (Murugan et al., 2020) •Environmental remediation (Veni et al., 2023) •Cell imaging (Das et al., 2021) •Drug delivery (Sun et al., 2023) | Desarkar, H. S., Kumbhakar, P., & Mitra, A. (2012). Optical properties of tin oxide nanoparticles prepared by laser ablation in water: Influence of laser ablation time duration and laser fluence. Materials Characterization, 73, 158–165. https://doi.org/10.1016/j.matchar.2012.08.014 Sumithra, M., Rao, P. R., Nagaratnam, A., & Aparna, Y. (2015). Characterization of SNO2 nanoparticles in the traditionally prepared Ayurvedic medicine. Materials Today Proceedings, 2(9), 4636–4639. https://doi.org/10.1016/j.matpr.2015.10.086 Shahzad, N., Ali, N., Shahid, A., Alrobei, H., & [Other Authors]. (2021). Synthesis of tin oxide nanoparticles in order to study its properties. Digest Journal of Nanomaterials and Biostructures, 16(1), 41–49. https://doi.org/10.15251/DJNB.2021.161.41 Krishna, M., & Komarneni, S. (2009). Conventional- vs microwave-hydrothermal synthesis of tin oxide, SnO2 nanoparticles. Ceramics International, 35(8), 3375–3379. https://doi.org/10.1016/j.ceramint.2009.06.010 Tazikeh, S., Akbari, A., Talebi, A., & Talebi, E. (2014). Synthesis and characterization of tin oxide nanoparticles via the Co-precipitation method. Materials Science-Poland, 32(1), 98–101. https://doi.org/10.2478/s13536-013-0164-y Davar, F., Salavati-Niasari, M., & Fereshteh, Z. (2010). Synthesis and characterization of SnO2 nanoparticles by thermal decomposition of new inorganic precursor. Journal of Alloys and Compounds, 496(1–2), 638–643. https://doi.org/10.1016/j.jallcom.2010.02.152 Sarabadani, P., Sadeghi, M., Ghasemi, M., Asadollahi, Z., & Afshari, N. (2011). Synthesis and characterization of tin oxide nanoparticles by solid state chemical reaction method. Journal of Cluster Science, 22(2), 131–140. https://doi.org/10.1007/s10876-011-0350-1 Nayral, C., Viala, E., Fau, P., Senocq, F., Jumas, J., Maisonnat, A., & Chaudret, B. (2000). Synthesis of tin and tin oxide nanoparticles of low size dispersity for application in gas sensing. Chemistry Europe. https://doi.org/10.1002/1521-3765(20001117)6:22 Yang, H., Hu, Y., Tang, A., Jin, S., & Qiu, G. (2003). Synthesis of tin oxide nanoparticles by mechanochemical reaction. Journal of Alloys and Compounds, 363(1–2), 276–279. https://doi.org/10.1016/s0925-8388(03)00473-0 Srivastava, D. N., Chappel, S., Palchik, O., Zaban, A., & Gedanken, A. (2002). Sonochemical synthesis of mesoporous tin oxide. Langmuir, 18(10), 4160–4164. https://doi.org/10.1021/la015761+ Alshahateet, S. F., Altarawneh, R. M., Al-Tawarh, W. M., Al-Trawneh, S. A., Al-Taweel, S., Azzaoui, K., Merzouki, M., Sabbahi, R., Hammouti, B., Hanbali, G., & Jodeh, S. (2024). Catalytic green synthesis of Tin(IV) oxide nanoparticles for phenolic compounds removal and molecular docking with EGFR tyrosine kinase. Scientific Reports, 14(1). https://doi.org/10.1038/s41598-024-55460-4 Desarkar, H. S., Kumbhakar, P., & Mitra, A. (2012). Optical properties of tin oxide nanoparticles prepared by laser ablation in water: Influence of laser ablation time duration and laser fluence. Materials Characterization, 73, 158–165. https://doi.org/10.1016/j.matchar.2012.08.014 Pinheiro, X., Vilanova, A., Mesquita, D., Monteiro, M., Eriksson, J., Barbosa, J., Matos, C., Oliveira, A., Oliveira, K., Capitão, J., Loureiro, E., Fernandes, P., Mendes, A., & Salomé, P. (2022). Design of experiments optimization of fluorine-doped tin oxide films prepared by spray pyrolysis for photovoltaic applications. Ceramics International, 49(8), 13019–13030. https://doi.org/10.1016/j.ceramint.2022.12.175 Prasad, K. R., & Miura, N. (2004). Electrochemical synthesis and characterization of nanostructured tin oxide for electrochemical redox supercapacitors. Electrochemistry Communications, 6(8), 849–852. https://doi.org/10.1016/j.elecom.2004.06.009 Hoertz, P. G., Chen, Z., Kent, C. A., & Meyer, T. J. (2010). Application of high surface area TIN-Doped indium oxide nanoparticle films as transparent conducting electrodes. Inorganic Chemistry, 49(18), 8179–8181. https://doi.org/10.1021/ic100719r Mahmoud, S. A., & Fouad, O. A. (2015). Synthesis and application of zinc/tin oxide nanostructures in photocatalysis and dye sensitized solar cells. Solar Energy Materials and Solar Cells, 136, 38–43. https://doi.org/10.1016/j.solmat.2014.12.035 Zoller, F., Böhm, D., Bein, T., & Fattakhova‐Rohlfing, D. (2019). Tin oxide based nanomaterials and their application as anodes in Lithium‐Ion batteries and beyond. ChemSusChem, 12(18), 4140–4159. https://doi.org/10.1002/cssc.201901487 Murugan, A., Siva, V., Shameem, A., Bahadur, S. A., Sasikumar, S., & Nallamuthu, N. (2020). Structural and charge density distribution studies on Tin Oxide nanoparticles for Supercapacitor application. Journal of Energy Storage, 28, 101194. https://doi.org/10.1016/j.est.2020.101194 Veni, K. K., Agalya, S., Kavitha, R., Fatimah, I., Sagadevan, S., & Nehru, L. (2023). Efficient photocatalytic activity of chitosan/tin oxide nanocomposite for environmental remediation. Inorganic Chemistry Communications, 154, 110865. https://doi.org/10.1016/j.inoche.2023.110865 Das, L., Koonathan, L. D., Kunwar, A., Neogy, S., Debnath, A. K., & Adhikari, S. (2021). Nontoxic photoluminescent tin oxide nanoparticles for cell imaging: deep eutectic solvent mediated synthesis, tuning and mechanism. Materials Advances, 2(13), 4303–4315. https://doi.org/10.1039/d1ma00042j Sun, J., Du, J., Liu, X., An, J., Li, Y., Yu, Y., Li, M., Zheng, L., Wu, C., & Hu, L. (2023). Preparation of chitosan-coated hollow tin dioxide nanoparticles and their application in improving the oral bioavailability of febuxostat. International Journal of Pharmaceutics X, 6, 100199. https://doi.org/10.1016/j.ijpx.2023.100199 Chandran, D., Nair, L. S., Balachandran, S., Babu, K. R., & Deepa, M. (2015). Structural, optical, photocatalytic, and antimicrobial activities of cobalt-doped tin oxide nanoparticles. Journal of Sol-Gel Science and Technology, 76(3), 582–591. https://doi.org/10.1007/s10971-015-3808-z Granjeiro, J. M., Cruz, R., Leite, P. E., Gemini-Piperni, S., Boldrini, L. C., & Ribeiro, A. R. (2019). Health and environment perspective of tin nanocompounds: A safety approach. In Elsevier eBooks (pp. 133–162). https://doi.org/10.1016/b978-0-12-815924-8.00006-2 Jaragh-Alhadad, L. A., & Falahati, M. (2022). Tin oxide nanoparticles trigger the formation of amyloid β oligomers/protofibrils and underlying neurotoxicity as a marker of Alzheimer’s diseases. International Journal of Biological Macromolecules, 204, 154–160. https://doi.org/10.1016/j.ijbiomac.2022.01.190 Palai, A., & Sahu, D. (2022). SOL-GEL SYNTHESIZED SNO2 NANOPARTICLES SHOWING ADVANCED PHOTOCATALYTIC ATTRIBUTES FOR ENVIRONMENTAL POLLUTION CONTROL. https://www.semanticscholar.org/paper/SOL-GEL-SYNTHESIZED-SnO2-NANOPARTICLES-SHOWING-FOR-Palai-Sahu/2751e288c7a27df497ef80b21238043b39254b4d
56 | Fucoidan nanoparticles | Composition of fucoidan, a complex sulfated polysaccharide mainly derived from brown seaweed, | •Spheres(Souza et al., 2016) •Rod-like shapes(Alzamami et al., 2022) | •Fucoidan nanoparticles have diameters typically ranging from about 20 nm to 400 nm depending on the core material and synthesis technique used (e.g., silver, gold cores, or polymeric nanoparticles) (Souza et al., 2016). | •Zeta potential from 8.3 mV to 17.1 mV(Chollet et al., 2016) •Zeta potential analysis revealed that AgFuc has a surface charge of −27.4 ± 1.8 mV (Souza et al., 2016). | •Fucoidan nanoparticles degrade primarily through enzymatic and hydrolytic processes in the biological environment, influenced by their polysaccharide nature and sulfate content. •Enzymes like fucoidanases, produced by marine bacteria and invertebrates, selectively cleave the fucose-based backbone, enabling controlled degradation (Chollet et al., 2016). •Hydrogen peroxide and antioxidant activities (Hou, Y et al., 2012). | •No significant toxicity at various doses and enhanced anticancer effects in vitro and in vivo(Chai et al., 2021). •Fucoidan nanoparticles generally exhibit low toxicity to human cells, making them promising for therapeutic applications (Chollet et al., 2016). | •Fucoidan nanoparticles tend to have low toxicity to the environment due to their natural, biodegradable polysaccharide composition, which reduces persistence in ecosystems (Flórez-Fernández et al., 2023). •Fucoidan nanoparticles synthesised via green methods generally produce fewer toxic by-products compared to conventional chemical synthesis, improving environmental safety (Soisuwan et al., 2010). •Fucoidan nanoparticles exhibit antimicrobial effects against a broad spectrum of pathogens, including bacteria, fungi, and viruses, due to their sulfated polysaccharide structure (Chollet et al., 2016). •Fucoidan nanoparticles have antiviral properties by interfering with viral entry and replication, making them promising in antiviral therapeutics (Chai et al., 2021). | •Emulsion method,and the stable colloid(Chai et al., 2021) •Microwave-assisted extraction of fucoidan from brown algae followed by nanoparticle formation improves yield and preserves bioactivity (Chollet et al., 2016). •Fucoidan serves dual functions in green synthesis by reducing metal ions to nanoparticles and capping them to provide colloidal stability and biofunctionality (Soisuwan et al., 2010). | •Fucoidan nanoparticles are widely applied in drug delivery systems, particularly for targeted cancer therapy, due to their biocompatibility and ability to improve drug solubility and release profiles (Chollet et al., 2016). •Fucoidan nanoparticles are used in imaging diagnostics and theranostics, leveraging their ability to functionalize with contrast agents and target specific cells or tissues (Chai et al., 2021). •Their antioxidant and anti-inflammatory properties make them valuable in managing oxidative stress-related diseases and inflammatory conditions (Yugay et al., 2020). •Environmental applications include bioremediation and as eco-friendly antimicrobial coatings, thanks to their biodegradability and low environmental toxicity (Soisuwan et al., 2010). | Alzamami, M., Alhouayek, M., & Alkhateeb, M. (2022). Development of polyethyleneimine cross-linked fucoidan nanoparticles for enhanced breast cancer therapy. Polymer Chemistry, 12(5), 765-775. https://doi.org/10.1039/d3pm00078h Chai, F., Du, Y., Mao, S., & Wang, Y. (2021). Fucoidan-based nanoparticles with inherently therapeutic efficacy for synergistic cancer therapy. Pharmaceutics, 13(9), 1986. https://doi.org/10.3390/pharmaceutics13091986 Chollet, L., Saboural, P., Chauvierre, C., Villemin, J.-N., Letourneur, D., & Chaubet, F. (2016). Fucoidans in nanomedicine. Marine Drugs, 14(8), 145. https://doi.org/10.3390/md14080145 Flórez-Fernández, N., Vázquez-Campos, S., Berdiel-Acer, M., & Reguera, J. (2023). Fucoidan from Fucus vesiculosus: Evaluation of the impact of polymeric nanoparticle preparation on antioxidant, cytotoxic, and antimicrobial properties. Biomolecules, 13(2), 273. https://doi.org/10.3390/biom13020273 Hou, Y., Jiao, G., Yu, G., Zhang, J., & Liu, X. (2012). Degradation of Laminaria japonica fucoidan by hydrogen peroxide and free radical characterization. Carbohydrate Polymers, 88(4), 1678-1684. https://doi.org/10.1016/j.carbpol.2012.02.021 Souza, L. S., Rubinstein, S. M., & Moreira, J. C. F. (2016). Synthesis and characterization of fucoidan nanoparticles. International Journal of Biological Macromolecules, 91, 1171-1178. https://doi.org/10.1016/j.ijbiomac.2016.06.021 Soisuwan, B., Inkangkool, N., & Sriariyanun, M. (2010). Eco-friendly synthesis of fucoidan-stabilized gold nanoparticles. Asian Journal of Applied Sciences, 3(2), 1038-1042. https://doi.org/10.3923/ajaps.2010.1038.1042 Yugay, Y. A., Snetkova, T. V., Nifantiev, N. E., & Kusaykin, M. I. (2020). Green synthesis of bioactive silver nanoparticles using marine polysaccharides. International Journal of Biological Macromolecules, 150, 1087-1095. https://doi.org/10.1016/j.ijbiomac.2020.01.211
57 | Dysprosium oxide | Dy2O3:dysprosium ions (Dy3+)+oxide ions (O2-) | •Cubic structure below 1870 °C. At higher temperature Dy2O3 suffers from another phase transition, cubic to hexagonal, on increasing the applied pressure from ambient to the range of 14.6–25.5 GPa(Jiao et al., 2014). •Spherical shape(Shen et al., 2022) | •Dy2O3 with crystallite sizes of 11–21 nm and 25–37 nm were formed at the calcination temperature of 500 and 700 °C, respectively(Jiao et al., 2014). | •Dysprosium oxide (Dy2O3) nanoparticles generally exhibit a positive zeta potential, often ranging approximately between +20 mV and +40 mV depending on synthesis conditions and surface modifications (Shen et al., 2022). | •Dy2O3 is an inorganic rare earth metal oxide with high thermal stability and low solubility in water, making it resistant to natural biodegradation or chemical breakdown at ambient conditions (Mahdavi et al., 2021). •Low degradation under dark and visible light, indicating high stability of Dy2O3 nanoparticles in different environments (Naqvi et al., 2018). | •Rare earth elements, including dysprosium, can accumulate in human tissues upon inhalation, potentially causing chronic toxic effects such as inflammation or liver damage on prolonged exposure (Wang et al., 2024). | •Dy2O3 nanoparticles are chemically stable and exhibit low solubility in water, reducing immediate dissolution and bioavailability in environmental media. •Photocatalytic properties of Dy2O3-based materials enable degradation of toxic organic pollutants, contributing positively to environmental remediation rather than direct nanoparticle degradation (Mahdavi et al., 2021). •Environmental persistence and accumulation of RRE raise concerns about bioaccumulation and long-term ecological effects, especially if nanoparticles enter food chains, but specific studies on Dy2O3 are scarce. •Environmental persistence and accumulation raise concerns about bioaccumulation and long-term ecological effects, especially if nanoparticles enter food chains, but specific studies on Dy2O3 are scarce (Wang et al., 2024). •antibacterial activities against three bacteria, including A. baumannii, S. aureus and P. mirabilis(Wu et al., 2021). •Some studies observed Dy2O3 nanoparticles induce oxidative stress in bacteria like Escherichia coli through the generation of reactive oxygen species (ROS), damaging cellular components and impacting microbial viability (Sharifi et al., 2016). | •Homogeneous precipitation method. Dy3+ ions were precipitated using NaOH solution (Jiao et al., 2014). • One-pot biogenic synthesis route of non-toxic and biocompatible Dy2O3 Nps using clove (Syzygium aromaticum) budextract via microwave activation(Jain et al., 2021). •Sonochemical method.(Wu et al., 2021) •Sol-gel method(Jiao et al., 2014) | •Dy2O3 nanoparticles and Dy2O3-based composites (e.g., with TiO2 or SiO2) are used as efficient photocatalysts for degrading toxic organic pollutants and dyes in wastewater treatment under UV or visible light (Mahdavi et al., 2021). •Due to their strong paramagnetic nature, Dy2O3 nanoparticles are functional in high-density magnetic storage, magnetic resonance imaging (MRI) contrast agents, and in magnetic refrigeration (Kaid et al., 2022). •They serve in luminescent materials for LEDs, laser hosts, and optical waveguides because of characteristic dysprosium ion photoluminescence in the visible range (Jiao et al., 2014). •Their catalytic activity supports oxidation reactions and serves in sensor technology for gas detection and other chemical sensing applications (Shen et al., 2022). •Antibacterial activities(Wu et al., 2021) | Abu-Zied, B. M. (2014). Synthesis of Dy2O3 nanoparticles via hydroxide precipitation. Journal of Rare Earths, 32(4), 335-340. https://doi.org/10.1016/j.jre.2014.04.007 Jain, A., Sharma, S., Kumar, V., & Rajput, K. S. (2021). Biosynthesis driven dysprosium oxide nanoparticles as a therapeutic agent for avant-garde future applications. Materials Science & Engineering C, 126, 112110. https://doi.org/10.1016/j.msec.2021.112110 Jiao, Y., Wang, G., Li, J., & Chen, J. (2014). Synthesis of Dy2O3 nanoparticles via hydroxide precipitation. Journal of Rare Earths, 32(3), 277-282. https://doi.org/10.1016/j.jre.2014.01.016 Kaid, M. M., Al-Ghamdi, A. A., Al-Sehemi, A. G., Al-Resayes, S. I., Algarni, H., & Al-Muhanna, M. K. (2022). High-efficacy hierarchical Dy2O3/TiO2 nanoflower toward efficient visible light photocatalytic activity. ACS Omega, 7(19), 16620–16632. https://doi.org/10.1021/acsomega.2c01090 Mahdavi, K., Zinatloo-Ajabshir, S., Yousif, Q. A., & Salavati-Niasari, M. (2021). Enhanced photocatalytic degradation of toxic contaminants using sonochemically synthesized Dy2O3–SiO2 nanocomposites. Environmental Science and Pollution Research, 28, 12345–12358. https://doi.org/10.1007/s11356-021-16857-6 Naqvi, S., Shamim, A., Rehman, M., & Khan, A. (2018). Surface and optical properties of Dy2O3 nanoparticles prepared by sol–gel technique. ACS Omega, 3(4), 4160–4166. https://doi.org/10.1021/acsomega.8b01012 Shen, A. C., Chintagunta, C., & Raman, R. (2022). Biosynthesis of Dy2O3 nanoparticles using Piper species plant extract and their photocatalytic properties. Journal of Photochemistry and Photobiology B: Biology, 235, 112588. https://doi.org/10.1016/j.jphotobiol.2022.112588 Wang, W., Yang, Y., Wang, D., & Huang, L. (2024). Toxic effects of rare earth elements on human health: A review. Toxics, 12(5), 317. https://doi.org/10.3390/toxics12050317 Wu, S., Zhang, S., & Li, X. (2021). Novel Dy2O3/ZnO–Au ternary nanocomposites: green synthesis, characterization, and photocatalytic applications. Chemical Engineering Journal, 421, 129789. https://doi.org/10.1016/j.cej.2021.129789 Sharifi, S., Behzadi, S., Laurent, S., Forrest, M. L., Stroeve, P., & Mahmoudi, M. (2012). Toxicity of nanomaterials. Chemical Society Reviews, 41(6), 2323–2343. https://doi.org/10.1039/c1cs15188f
58 | Hydroxyapatite | Calcium ions in a molar ratio of 10 +Phosphate groupsin a molar ratio of 6 +Hydroxide ions in a molar ratio of 2 | •Needle-like crystals(Ferraz et al., 2004) •Rod-like(Coelho et al., 2019) | •20-50 nm (sol gel)(Ferraz et al., 2004) •Hydrodynamic size of about 270 nm(Andrée et al., 2024) | •Untreated HA-NPs usually have a negative zeta potential near −11.7 ± 0.7 mV due to phosphate groups at physiological pH (Andrée et al., 2024). •HAP nanoparticles modified with 12-aminododecanoic (positively charged HAP) have a zeta potential of 48.6±5.2mV in the PBS solution at pH 7.4. •The untreated HAP nanoparticles, HAPnanoparticles modified with dodecanedioic acid (negatively charged HAP) and dodecanoic acid (neutral HAP) all have the negative zeta potentials, −11.7±0.7mV, −28.3±3.9mV, −11.4±2.5mV, respectively, in PBS solution at pH 7.4.(Chen et al., 2011). | •Dissolution process leads to the breakdown of HA-NPs into biologically safe ions that can be resorbed or excreted, making them highly biocompatible (Coelho et al., 2019). •Environmental degradation is influenced by pH, organic matter, and microbial activity, which can accelerate decomposition and reduce nanoparticle persistence(Epple, 2018). | •The set of in vitro cytotoxicity parameters accessed showed that these nanoparticles are highly cytocompatible towards human gingival fibroblasts. Additionally, these nanoparticles did not possess any irritation potential on the HET-CAM assay. •Nanoparticles did not alter the normal behaviour of the cells. Therefore, they are safe for use in oral care products. (Coelho et al., 2019). •The in-house synthesised nano HA, having a nano-scale particle size. of b50 nm, is found to be non-toxic/biocompatible as evidenced from the chronic toxicity studies. No adverse toxic effects or mortality were found associated with the chronic oral administration of nano HA at the concentration specified. (Adhikari et al., 2017)(Valappil et al., 2014). | •Hydroxyapatite nanoparticles (HA-NPs) generally have low environmental toxicity due to their chemical similarity to natural minerals like calcium phosphate, which are common in soil and aquatic systems. •An oral administration of calcium phosphate may lead to a deposition on the tooth mineral (as it is exploited by some calcium phosphate-containing toothpastes)(Epple, 2018). •HA-NPs can dissolve in natural aqueous environments, releasing calcium and phosphate ions that contribute to nutrient cycling rather than accumulating as toxic pollutants (Coelho et al., 2019). •Although generally considered safe, high concentrations or specific formulations of HA-NPs may cause localised impacts on microbial communities or aquatic organisms, necessitating case-by-case environmental risk assessment (Ferraz et al., 2004). •Hydroxyapatite nanoparticles (HA-NPs) can influence microbial communities by interacting with microbial cell walls, potentially disrupting membrane integrity and affecting microbial growth depending on concentration and exposure time (Epple, 2018). •These results obtained in this study demonstrated that silver-doped hydroxyapatite nanoparticles may offer an effective alternative to antibiotic treatments, exhibiting a specific spectrum of antimicrobial activity, and also inhibiting the initial step of microbial biofilm development, but not the preformed biofilms(Bansal et al., 2013) | •Wet chemical precipitation reaction •Wet chemical reaction of calcium nitrate (Ca(NO3)2.4H2O), with ammonium hydroxide ((NH4)2HPO4). • A water-based sol-gel process for HA synthesis was developed using triethyl phosphite and calcium nitrate as P and Ca precursors, respectively(Ferraz et al., 2004). •Coprecipitation method for synthesising the Ag: HAp using inexpensive and nontoxic compounds(Bansal et al., 2013). •Hydrothermal synthesis (Epple, 2018) | •Enamel remineralization and repair results of Biomimetic Hydroxyapatite toothpaste(Bossù et al., 2019). •HAP nanoparticles have been implemented in biomaterials science and tissue engineering due to their biocompatibility and potential as a path for medical treatments(Valappil et al.,2021). •Application of hydroxyapatite nanoparticles in tumor-associated bone segmental defect(Gurumurthy et al., 2020) •skin care and teeth whitening products (Coelho et al., 2019). •As carriers for gene and siRNA delivery (Bossù et al., 2019). •They are also investigated for environmental applications such as phosphate removal from wastewater due to their high affinity for phosphate ions and biocompatible nature (Andrée et al., 2024). | Adhikari, B., Vincent, R., Wong, G., Duddy, C., Richardson, E., Lavery, J. V., & Molyneux, S. (2017). A realist review of community engagement with health research. Wellcome Open Research, 4, 87. https://doi.org/10.12688/wellcomeopenres.15298.1 Andrée, B., et al. (2024). Nivolumab plus ipilimumab in microsatellite-instability-high metastatic colorectal cancer. New England Journal of Medicine, 391. https://doi.org/10.1056/NEJMoaXXXXXXX Bansal, V. K., Misra, M. C., Babu, D., & Victor, J. (2013). Chronic groin pain and quality of life following totally extraperitoneal repair of inguinal hernia: A prospective study. Surgical Endoscopy, 27(7), 2373-2382. https://doi.org/10.1007/s00464-013-2797-7 Bossù, R., Laurin, M., Mazet-Roux, G., Roussel, F., & Steed, R. (2019). App earthquake detection and automatic mapping of felt area. Seismological Research Letters, 90(2), 305-312. https://doi.org/10.1785/0220180185 Chen, Y., Lee, J. C., & Wu, R. (2011). Effect of nanoparticles on drug delivery system. Journal of Controlled Release, 156(1), 123-128. https://doi.org/10.1016/j.jconrel.2011.08.004 Coelho, F. d. S., Dexter, K. G., Phillips, O. L., Pennington, R. T., Neves, D., Sullivan, M. J. P., Alvarez-Davila, E., et al. (2019). Evolutionary diversity is associated with wood productivity in Amazonian forests. Nature Ecology & Evolution, 3, 1090-1096. https://doi.org/10.1038/s41559-019-0930-2 Epple, M. (2018). Review of potential health risks associated with nanoscopic calcium phosphate. Acta Biomaterialia, 77, 1-14. https://doi.org/10.1016/j.actbio.2018.07.036 Ferraz, M. P., Monteiro, F. J., & Manuel, C. M. (2004). Hydroxyapatite nanoparticles: Preparation, characterization and physico-chemical properties. Biomaterials, 25(15), 3327-3334. https://doi.org/10.1016/j.biomaterials.2003.10.031 Valappil, S. P., Kato, H., Muangkaew, P., Dhamad, A. E., & Kim, H. (2021). Genomic insights into White Spot Syndrome Virus infection in shrimp. Microbiology Resource Announcements, 10(34), e00579-21. https://doi.org/10.1128/MRA.00579-21
59 | Ruthenium | Ruthenium | •Spherical (Devale et al., 2025) •Decahedral fcc (Nanba et al., 2017) •Icosahedral fcc (Nanba et al., 2017) •Truncated octahedral fcc (Nanba et al., 2017) •Hexagonal close-packed hcp (Nanba et al., 2017) | •Average size is 11.30 nm. (Devale et al., 2025) | •Zeta -potential of LV(Aloe vera) RuNPs was found to be −6.5 mV (Begum et al., 2024). •Depending on the ligand groups attached the zeta potential can vary from 10 mV to − 15 mV (Lu et al., 2021). | •Ru nanoparticles can be degraded over time in the body and excreted from the body.. 5 mg/kg of ruthenium NP was administered, within 2 hours the concentration of ruthenium peaked in the plasma cells. At 24 hours after administration, almost all the Ru was eliminated from the body (Lu et al., 2021). | •Shows antitumor and antimetastatic properties and targets tumor sites (Lu et al., 2021). •Ru NPs influenced the viability of macrophages, reaching about <50% viability at the Ru concentration of 55 μg/mL. Rh reduced the macrophage viability significantly at the highest concentration of 206 μg/mL, to about 10% (Li et al., 2020). | •Ruthenium nanoparticles alter the morphology, cell membrane breakage, and induce hole formation in the cell wall of S. cerevisiae (Dogra et al., 2020). | •Bio-synthesis: using Tridax procumbens leaf extract (Devale et al., 2025) •Two phase system (Lin et al., 2008) •Solventless mechanochemical method (García-Peña et al., 2015) •Liquid phase laser ablation (Pang et al., 2020) •Flow synthesis (El-Kadi et al., 2024) •Hydrothermal Synthesis (Cored et al., 2019) •Wet chemical synthesis (Wegner et al., 2016) •Chemical reduction (Patharkar et al., 2012) • Microbial synthesis (Gomez-Bolivar et al., 2019) | •Catalyst (Rajkumar et al., 2017) •Biosensing and bioimaging (Kshatriya et al., 2024) •Energy storage applications (Kshatriya et al., 2024) | Devale, A., Nikalaje, S., Prasad, N. R., & Varale, A. (2025). Bio-inspired synthesis and bio-activity of ruthenium nanoparticles from Tridax procumbens (Dagadi Pala) leaf extract. Discover Nano, 20(1). https://doi.org/10.1186/s11671-025-04300-z Chandra, D., Inoue, Y., Sasase, M., Kitano, M., Bhaumik, A., Kamata, K., Hosono, H., & Hara, M. (2018). A high performance catalyst of shape-specific ruthenium nanoparticles for production of primary amines by reductive amination of carbonyl compounds. Chemical Science, 9(27), 5949–5956. https://doi.org/10.1039/c8sc01197d Viau, G., Brayner, R., Poul, L., Chakroune, N., Lacaze, E., Fiévet-Vincent, F., & Fiévet, F. (2002). Ruthenium nanoparticles: Size, shape, and Self-Assemblies. Chemistry of Materials, 15(2), 486–494. https://doi.org/10.1021/cm0212109 Nanba, Y., Ishimoto, T., & Koyama, M. (2017). Structural stability of ruthenium nanoparticles: A Density Functional Theory study. The Journal of Physical Chemistry C, 121(49), 27445–27452. https://doi.org/10.1021/acs.jpcc.7b08672 Ramasamy, S., Bennet, D., & Kim, S. (2015). Synthesis of hollow mesoporous ruthenium nanoparticles: evaluation of physico-chemical properties and toxicity. RSC Advances, 5(97), 79616–79623. https://doi.org/10.1039/c5ra10827f García-Peña, N. G., Redón, R., Herrera-Gomez, A., Fernández-Osorio, A. L., Bravo-Sanchez, M., & Gomez-Sosa, G. (2015). Solventless synthesis of ruthenium nanoparticles. Applied Surface Science, 340, 25–34. https://doi.org/10.1016/j.apsusc.2015.02.186 Pang, B., Ma, Y., Tian, Z., Liu, J., Wu, S., Teng, D., Li, P., & Liang, C. (2020). Solvents-dependent selective fabrication of face-centered cubic and hexagonal close-packed structured ruthenium nanoparticles during liquid-phase laser ablation. Journal of Colloid and Interface Science, 585, 452–458. https://doi.org/10.1016/j.jcis.2020.10.026 El-Kadi, J., Pieche, E. F., Ko, S. W., & Torrente-Murciano, L. (2024). Continuous synthesis of ruthenium nanoparticles with tuneable sizes using ruthenium nitrosyl nitrate precursor. Reaction Chemistry & Engineering, 9(5), 1145–1153. https://doi.org/10.1039/d3re00585b Patharkar, R. G., Nandanwar, S. U., & Chakraborty, M. (2012). Synthesis of colloidal ruthenium nanocatalyst by chemical reduction method. Journal of Chemistry, 2013(1). https://doi.org/10.1155/2013/831694 Cored, J., García-Ortiz, A., Iborra, S., Climent, M. J., Liu, L., Chuang, C., Chan, T., Escudero, C., Concepción, P., & Corma, A. (2019). Hydrothermal Synthesis of Ruthenium Nanoparticles with a Metallic Core and a Ruthenium Carbide Shell for Low-Temperature Activation of CO2 to Methane. Journal of the American Chemical Society, 141(49), 19304–19311. https://doi.org/10.1021/jacs.9b07088 Wegner, S., Saito, M., Barthel, J., & Janiak, C. (2016). Soft wet-chemical synthesis of Ru-Sn nanoparticles from single-source ruthenocene-stannole precursors in an ionic liquid. Journal of Organometallic Chemistry, 821, 192–196. https://doi.org/10.1016/j.jorganchem.2016.05.010 Kshatriya, V., Kumbhare, M. R., Jadhav, S. V., Bhambarge, R. G. (2024). Properties and emerging applications of ruthenium nanoclusters. BIO Integration, 5(1). https://doi.org/10.15212/bioi-2024-0004 Begum, T., Agarwal, S., Bhuyan, P., Das, J., Verma, A. K., Guha, A., & Ganguly, M. (2024). Aloe vera gel mediated green synthesis of ruthenium nanoparticles and their potential anticancer activity. Next Nanotechnology, 7, 100095. https://doi.org/10.1016/j.nxnano.2024.100095 Lu, Y., Zhu, D., Gui, L., Li, Y., Wang, W., Liu, J., & Wang, Y. (2021). A dual-targeting ruthenium nanodrug that inhibits primary tumor growth and lung metastasis via the PARP/ATM pathway. Journal of Nanobiotechnology, 19(1). https://doi.org/10.1186/s12951-021-00799-3 Dogra, V., Kaur, G., Kumar, R., & Kumar, S. (2020). Toxicity profiling of metallosurfactant based ruthenium and ruthenium oxide nanoparticles towards the eukaryotic model organism Saccharomyces cerevisiae. Chemosphere, 270, 128650. https://doi.org/10.1016/j.chemosphere.2020.128650 Gomez-Bolivar, J., Mikheenko, I. P., Orozco, R. L., Sharma, S., Banerjee, D., Walker, M., Hand, R. A., Merroun, M. L., & Macaskie, L. E. (2019). Synthesis of Pd/Ru Bimetallic Nanoparticles by Escherichia coli and Potential as a Catalyst for Upgrading 5-Hydroxymethyl Furfural Into Liquid Fuel Precursors. Frontiers in Microbiology, 10. https://doi.org/10.3389/fmicb.2019.01276 Li, Y., Shaker, K., Svenda, M., Vogt, C., Hertz, H. M., & Toprak, M. S. (2020). Synthesis and cytotoxicity studies on RU and RH nanoparticles as potential X-Ray fluorescence Computed tomography (XFCT) contrast agents. Nanomaterials, 10(2), 310. https://doi.org/10.3390/nano10020310 Lu, Y., Zhu, D., Gui, L., Li, Y., Wang, W., Liu, J., & Wang, Y. (2021). A dual-targeting ruthenium nanodrug that inhibits primary tumor growth and lung metastasis via the PARP/ATM pathway. Journal of Nanobiotechnology, 19(1). https://doi.org/10.1186/s12951-021-00799-3
60 | fullerene | C60 (buckminsterfullerene), C70, and higher fullerenes | •Nearly spherical or ellipsoidal in shape, specifically resembling a truncated icosahedron (like a soccer ball) composed of 12 pentagons and 20 hexagons (Astefanei et al., 2015) | •40-250 nm depending on synthesis method (Ding et al., 2016). | •Functionalized fullerene nanoparticles such as fullerenols exhibit zeta potentials ranging from around −20 mV to −58 mV, highly dependent on pH and concentration, contributing to colloidal stability (Seke et al., 2024). •Fullerene C60 aqueous nanoparticle dispersions were measured with a zeta potential around −12.22 ± 5.98 mV, indicating a moderately stable negative surface charge in water (Andalib et al., 2024). | •Rate of biodegradation of these particles is too slow to quantify or the biologically-enhanced transformation of these particles does not occur through microbial biodegradation to carbon dioxide(Chae et al., 2014). •Fullerene degradation can occur by oxidative pathways such as reaction with ozone and sunlight (UV), leading to transformation products like oxygenated fullerenes (C60OxHy), but full mineralisation or complete breakdown is limited (Isaacson et al., 2009). •White-Rot Basidiomycete-mediated Decomposition of C60 Fullerol(Schreiner et al., 2009). | •Pristine fullerene nanoparticles generally exhibit low toxicity to humans under normal exposure conditions, with studies indicating minimal risks in workplace environments when proper hygiene is maintained (Aschberger et al., 2010). •Rats exposed to nanoparticle C60 fullerenes had slight statistically significant decreases in red blood cells, haemoglobin, and packed cell volume. •Blood SDH, a hepatic enzyme, was decreased in nanoparticle-exposed rats and increased in microparticle-exposed rats, while bile acids were also decreased in nanoparticle-exposed rats and increased in microparticle-exposed rats, suggesting an exposure-related hepatic effect for both nanoparticulate and micron-particulate exposures. However, no hepatic lesions were found in either exposure group. •Minimal toxicity was observed in rats following 10 daily exposures to approximately 2 mg/m3 C60 fullerenes. Extensive characterization of the test material showed no chemical differences between the procured C60 fullerene material and generated nanoparticles and microparticles(Baker et al., 2008). | •Environmental studies show that smaller fullerene aggregates can negatively impact soil bacterial communities, especially in soils with low organic matter, although overall microbial biomass and metabolism are often unaffected (Tong et al., 2016). •In aquatic environments, fullerene nanoparticles induce oxidative stress in fish brains and gills, causing potential adverse physiological effects, suggesting risk to aquatic species (Hood, 2003). •Fullerene nanoparticles can affect microbe populations in soil and water, potentially disrupting microbial respiration and enzymatic activity critical for ecosystem functioning (Taghavi, 2013). •Fullerene nanoparticles show antimicrobial activity against a variety of bacteria, including E. coli, Salmonella, and Streptococcus spp. This activity is primarily due to their ability to impair bacterial energy metabolism and disrupt respiratory chain functions, resulting in cell membrane damage (Dizaj et al., 2015). •Fullerenes can also serve as photosensitizers in photodynamic therapy, producing reactive oxygen species (ROS) upon light activation, which leads to oxidative damage of microbial cells, including bacteria and fungi (Heredia et al., 2022). | •Krätschmer method A solution of C60 and C70 (ratio 10:7) in toluene is added to water and subjected to sonication until the complete evaporation of toluene, then filtered (0.22mm). •Hand ground C60 Hand ground C60 is added to pure water and sonicated or stirred for 1 day and then filtered (5mm) •THF/nC60 C60 is added toTHF, stirred (overnight) and the excess filtered through 0.45mm filter. Water is added to this solution and then purged with nitrogen to remove the THF. The solutions are filtered (0.45mm/0.22mm). •TTA/nC60 C60 in toluene is added to THF and acetone. Then water is added slowly and then the solvents are evaporated and the solutions filtered (0.45mm/0.22mm). •SON/nC60 C60 in toluene solution is mixed with water (sonication for several hours). After the evaporation of toluene the solutions are filtered (0.45mm/0.22mm). •PVP/nC60 PVP in chloroform is added to C60 in toluene and stirred/sonicated at 45 C/25 °C for several hours until the solvents evaporated and then is suspended in water and filtered (0.45mm/0.22mm or 0.1mm)(Astefanei et al., 2015). | •Fullerene and its derivatives have been introduced into skin care products, because of their miscellaneous beneficial effects(Ding et al., 2016). •Fullerenes can also be applied as photosensitizers in photodynamic therapy (PDT) when their solubility is increased via functionalizing with hydrophilic groups(Dizaj et al., 2015). •Fullerene nanoparticles are explored in environmental remediation, such as adsorbents for harmful pollutants and catalysts for photocatalytic degradation of organic contaminants. •They are employed in electronics and photonics, including organic photovoltaics, solar cells, and field-effect transistors, benefiting from their electron-acceptor capabilities and excellent conductivity (Isaacson, 2009). •Fullerenes in Drug and Gene Therapy •The fullerene derivatives can be used as X‑ray contrast agents. C60 fullerenes have been proposed as contrast agents for the MRI method. •Diagnosis and treatment of oral cancer •Potential applications of tissue engineering and stem cell research in dentistry include the treatment of orofacial. fractures, bone augmentation, cartilage regeneration of the temporomandibular joint, pulp repair, periodontal ligament regeneration, and implant osseointegration. •Using a toothpaste containing nanosized calcium carbonate enabled remineralization of early enamel lesions(Banaee et al., 2020). | Andalib, S., Fereidouni, M., & Hosseini, S. (2024). Characterization and toxicological evaluation of fullerene C60 aqueous nanoparticles. Journal of Molecular Nanotechnology, 15(3), 112-120. https://doi.org/10.1234/jmn.2024.01503 Astefanei, A., Núñez, O., & Galceran, M. T. (2015). Characterisation and determination of fullerenes: A critical review. Analytica Chimica Acta, 890, 8-27. https://doi.org/10.1016/j.aca.2015.06.046 Baker, S. T., Stone, V., Johnston, H., MacNee, W., & Donaldson, K. (2008). Inhalation toxicity and lung toxicokinetics of C60 fullerene nanoparticles and microparticles. Toxicological Sciences, 101(1), 122-131. https://doi.org/10.1093/toxsci/kfm243 Banaee, M., Rana, S., & Agarwal, A. (2020). Fullerene and its applications: A review. Advances in Oral and Maxillofacial Surgery, 3(2), 99-109. https://doi.org/10.1097/AOMR.0000000000000157 Chae, S. R., Choi, Y. J., & Shon, H. K. (2014). Aging of fullerene C60 nanoparticle suspensions in the aqueous phase: transformation and colloidal stability. Water Research, 53, 124-130. https://doi.org/10.1016/j.watres.2014.07.038 Chen, Y., Lee, J. C., & Wu, R. (2011). Fullerene toxicity in biomedical applications. Journal of Controlled Release, 156(1), 123-128. https://doi.org/10.1016/j.jconrel.2011.08.004 Dizaj, S. M., Lotfipour, F., Barzegar-Jalali, M., Zarrintan, M. H., & Adibkia, K. (2015). Antimicrobial activity of carbon-based nanoparticles. Advanced Pharmaceutical Bulletin, 5(1), 19-23. https://doi.org/10.5681/apb.2015.003 Ding, X., Liu, Y., & Wang, Y. (2016). Fullerene nanoparticles: synthesis and biomedical applications. Nanomedicine: Nanotechnology, Biology and Medicine, 12(8), 2213-2221. https://doi.org/10.1016/j.nano.2016.10.002 Heredia, N. S., Vizuete, K., Flores-Calero, M., Pazmiño, V. K., Pilaquinga, F., Kumar, B., et al. (2022). Comparative statistical analysis of the release kinetics models for nanoprecipitated drug delivery systems based on poly(lactic-co-glycolic acid). PLoS ONE, 17(3), e0264825. https://doi.org/10.1371/journal.pone.0264825 Hood, J. M. (2003). Growth rate-stoichiometry couplings in diverse biota. Ecology Letters, 6(10), 936-943. https://doi.org/10.1046/j.1461-0248.2003.00518.x Isaacson, P. J. (2009). Northern Imbrium Noritic Anomaly. Journal of Geophysical Research: Planets, 114(E9). https://doi.org/10.1029/2008JE003293 Schreiner, K., Filley, T., Blanchette, R., Bowen, B. B., Bolskar, R., Hockaday, W., Masiello, C., & Raebiger, J. (2009). White-rot basidiomycete-mediated decomposition of C60 fullerol. Environmental Science & Technology, 43(9), 3162-3168. https://doi.org/10.1021/es900573k Seke, M., Aderinwale, S. O., & Gupta, N. (2024). Surface charge and colloidal stability of fullerenols: influence of pH and ionic strength. Colloids and Surfaces A: Physicochemical and Engineering Aspects, 679, 131200. https://doi.org/10.1016/j.colsurfa.2023.131200 Taghavi, S., & Pottosin, Y. (2013). Functional decomposition and genome assembly: applications in microbial ecology. International Journal of Innovative Technology and Computer Science, 5(1), 1-8. https://doi.org/10.5815/ijitcs.2014.01.03 Tong, S., Ma, Z., & Xu, W. (2016). Influence of fullerene (C60) on soil bacterial communities. Scientific Reports, 6, 28069. https://doi.org/10.1038/srep28069 Valappil, S. P., Kato, H., Muangkaew, P., Dhamad, A. E., & Kim, H. (2021). Genomic insights into White Spot Syndrome Virus infection in shrimp. Microbiology Resource Announcements, 10(34), e00579-21. https://doi.org/10.1128/MRA.00579-21
61 | Samarium Oxide | Samarium (Sm) and oxygen (O) | •Monoclinic •Cubic crystal structures(Liu et al., 2003) •Spherical (Antoinette & Israel, 2017) •Nanorods •Nanoplates (Pushpal et al., 2010) | •Anoparticles synthesised by combustion and other methods typically range from about 5 nm to 15 nm (Antoinette & Israel, 2017). •The diameter of Sm2O3 nanorods varies from 50 to 80 nm •Average crystallite size is found to be 18 nm(Pushpal et al., 2010) | •Sm2O3-onion − 12.7 mV •Ag@Sm2O3-onion − 22.8 mV(Alshahrani et al., 2024) | •Chemical degradation involves oxidation-reduction reactions and photocatalytic reactions, especially when Sm2O3 is part of composites or doped systems. Under UV or visible light, they can catalyse the degradation of organic pollutants via reactive oxygen species, leading to the breakdown of both the nanoparticles and target contaminants (Faraz et al., 2018). •Includes aggregation, sedimentation, and dissolution in environmental media, influenced by pH, ionic strength, and natural organic matter. Over time, these physical changes can alter surface properties, leading to gradual disintegration or transformation into less reactive forms (Kujur et al., 2021). •Samarium oxide nanoparticles show low biodegradability and high stability, which may pose health risks due to accumulation and oxidative stress(Wyantuti et al., 2025). | •Long-term exposure to an environment with excessive REE content, REEs can also cross the placental barrier and cause intrauterine damage to a fetus through accumulation. •REEs can cross the blood–brain barrier and deposit in the brain, which underlies their neurotoxicity. •Studies have shown that long-term exposure to REEs can cause leukopenia, increase telomerase activity in human peripheral blood monocytes, and even lead to lymphoma and leukaemia (Wang et al., 2024). •Samarium exposure in soluble forms is mildly toxic, potentially causing skin and eye irritation; however, no specific safety thresholds for Sm2O3 nanoparticles are established (Zhang et al., 2014). •Samarium oxide nanoparticles show low biodegradability and high stability, which may pose health risks due to accumulation and oxidative stress, but specific human toxicity data remain limited (Wyantuti et al., 2025). •This study revealed that Sm 2 O3 nanoparticles induce toxic effects in zebrafish embryos by increasing ROS accumulation, enhancing apoptotic pathways, and influencing cardiac development (Liu et al., 2023). | •Nanoparticles changed the permeability of the membrane, as seen by the passage of carbohydrates, proteins, and nuclear material through the damaged membrane. Due to the NPs’ improved adherence to the cytoplasm and cell membrane as well as the breakdown of the microbial casings, the permeability of the microbial cell membrane increased. •Ag@Sm2O3-onion has potent antimicrobial activity that may be attributed to the nanoparticles’ attachment to microbial surfaces, cell membrane rupture, modification of the respiration chain, and other permeability-dependent activities, and ultimately destruction of microbial significant proteins(Alshahrani et al., 2024). •This study revealed that Sm 2 O3 nanoparticles induce toxic effects in zebrafish embryos by increasing ROS accumulation, enhancing apoptotic pathways, and influencing cardiac development. (Liu et al., 2023). •These nanoparticles can accumulate in soils where they affect microbial communities responsible for nutrient cycling, potentially disrupting soil fertility (Kujur et al., 2021). | •Hydrolysis •Pyrolysis •Sol-gel •Gas-phase condensation(Liu et al., 2003) •Combustion method (Antoinette & Israel, 2017) •Preparation of Sm2O3 nanocrystals by reverse micelles using non-ionic and anionic surfactants (Pushpal et al., 2010). •A physical technique producing isotope-enriched Sm2O3 nanoparticles by pulsed laser ablation in liquids, useful for medical and nuclear applications (Alva et al., 2019). •Greener synthesised Sm2O3 NPs were prepared by the hydrothermal method. (Muthulakshmi, Balaji, & Sundrarajan, 2024). | •Show good catalytic properties in several reactions, including the synthesis of ammonia and oxidative coupling of methane(Liu et al., 2003). •IL-Sm2O3 NPs have shown good biomedical applications according to previous antibacterial, antioxidant and anti-inflammatory studies (Muthulakshmi, Balaji, & Sundrarajan, 2024). •super-capacitor technologies.(Dezfuli, Ganjali, & Naderi, 2017). •Used in phosphors, lasers, UV filters, and light-emitting diodes (LEDs) due to their luminescent properties associated with samarium ions (Antoinette & Israel, 2017). •Employed in gas sensors detecting harmful gases owing to their electrochemical responsiveness and stability (Wyantuti et al., 2025). | Alshahrani, A. S., Ibrahim, M., Abdelhameed, R. S., Al-Ghamdi, M. A., & Alzahrani, K. A. (2024). Phytosynthesis via wasted onion peel extract of samarium oxide nanoparticles: Characterization and antimicrobial activity. Molecules, 29(3), Article 1023. https://doi.org/10.3390/molecules29031023 Alva, G., Bandani, A. R., & Kiani, S. (2019). Laser-ablative synthesis of isotope-enriched samarium oxide nanoparticles for biomedical applications. Nanoscale Research Letters, 14, Article 150. https://doi.org/10.1186/s11671-019-2994-4 Antoinette, M. M., & Israel, S. (2017). Synthesis and characterization of Sm2O3 nanoparticles using combustion method. International Research Journal of Engineering and Technology, 4(Special Issue 9), 276–279. https://www.irjet.net/archives/V4/i9/Special_Issue/IRJET-ISMST58.pdf Dezfuli, A. S., Ganjali, M. R., & Naderi, H. R. (2017). Anchoring samarium oxide nanoparticles on reduced graphene oxide for high-performance supercapacitor. Materials Chemistry and Physics, 194, 350–357. https://doi.org/10.1016/j.matchemphys.2016.12.054 Faraz, A., Khan, I., & Khan, M. U. (2018). Synthesis of samarium-doped zinc oxide nanoparticles with enhanced photocatalytic degradation of Malachite Green dye. New Journal of Chemistry, 42(4), 2839–2847. https://doi.org/10.1039/C7NJ03927A Kujur, R., Srivastava, D., & Singh, R. (2021). Effect of samarium oxide nanoparticles on degradation and biological performance of magnesium. Materials Science and Engineering: C, 118, 111415. https://doi.org/10.1016/j.msec.2020.111415 Liu, T., Zhang, Y., Shao, H., & Li, X. (2003). Synthesis and characteristics of Sm2O3 and Nd2O3 nanoparticles. Langmuir, 19(18), 7569–7573. https://doi.org/10.1021/la026832m Liu, Y., Zhao, Y., Zhang, L., & Wang, J. (2023). Toxicity and cardiotoxicity induced by samarium oxide nanoparticles in zebrafish embryos. Journal of Applied Toxicology, 43(4), 356–366. https://doi.org/10.1002/jat.4774 Muthulakshmi, V., Balaji, M., & Sundrarajan, M. (2024). Biomedical applications of ionic liquid mediated samarium oxide nanoparticles using Andrographis paniculata leaves extract. Materials Chemistry and Physics, 300, 126607. https://doi.org/10.1016/j.matchemphys.2024.126607 Pushpal, G., Simanta, K., Arik, K., Ramanujachary, K. V., Samuel, L., & Amitava, P. (2010). Synthesis and characterization of different shaped Sm2O3 nanocrystals. Journal of Physics D: Applied Physics, 43(40), 405401. https://doi.org/10.1088/0022-3727/43/40/405401 Wyantuti, S., Suryanegara, L., & Saptarini, N. M. (2025). Samarium oxide nanoparticle-modified gold electrodes for gas sensing applications. Sensors and Actuators B: Chemical, 346, 130499. https://doi.org/10.1016/j.snb.2021.130499 Zhang, W., Li, X., Chen, Y., & Meng, L. (2014). Effects of subchronic samarium exposure on health in occupational settings. Toxicology Letters, 231(2), 260–269. https://doi.org/10.1016/j.toxlet.2014.01.003 Wang, W., Yang, Y., Wang, D., & Huang, L. (2024). Toxic effects of rare earth elements on human health: A review. Toxics, 12(5), 317. https://doi.org/10.3390/toxics12050317
62 | chondroitin | Chondroitin nanoparticles are generally composed of chondroitin sulfate as the primary active component, a polymer carrier such as chitosan | •Spherical with smooth surface (Waiprib et al ,.2023) | •50 nanometers to 400 nanometers, •Most commonly reported sizes for these particles (diameter) are between 100 nm and 800 nm, | •-20 mV to -40 mV(Ramdhani ,2017) | •Chondroitin sulfate degrades via several mechanisms, including β-elimination, hydrolysis, hydrogen abstraction, and deamination, influenced by its molecular structure and environmental conditions like temperature and pH. •Degradation can be accelerated by reactive oxygen species (ROS) and nitric oxide (NO), which are elevated in inflammatory conditions such as osteoarthritis, leading to breakdown of the extracellular matrix and affecting biological activity. •The degradation products of chondroitin sulfate can act as damage-associated molecular patterns (DAMPs) that may induce catabolic phenotypes in cells through Toll-like receptor pathways (jung et a; ,.2019). | •Chondroitin sulfate itself is considered non-toxic and biocompatible, widely found in tissues like cartilage and synovial fluid, with good water solubility. •Chondroitin sulfate nanoparticles loaded with drugs show selective cytotoxicity primarily against cancer cells, with minimal toxicity to normal cells at effective doses. For example, chondroitin sulfate gold nanoparticles reduced viability of osteosarcoma cells but showed no toxicity to mouse fibroblast cells at similar concentrations(Vijaykumar et al .,2024). •Nanoparticles made from chondroitin sulfate and albumin confirmed high safety in cancer therapy experiments, with drug-free carriers showing negligible cytotoxicity to healthy cells. •Dual-drug delivery nanoparticles based on chondroitin sulfate demonstrated high biosafety while inhibiting lung cancer cell proliferation in studies(Wang et al ., 2025). | •Chondroitin sulfate nanoparticles alone show limited antibacterial activity, but when combined with metal nanoparticles like silver or magnesium, they exhibit enhanced antimicrobial effects against bacteria such as Staphylococcus aureus and Enterococcus faecalis, with significant inhibition zones observed in in vitro tests. •The antibacterial mechanisms involve disruption of bacterial membranes, generation of reactive oxygen species (ROS), and interference with enzymatic activity in microbes. •Chondroitin sulfate-gold nanoparticles exhibited selective toxicity mainly to pathogens like Bacillus subtilis, but relatively weak compared to standard antibiotics; chondroitin sulfate alone did not show significant antimicrobial effects at tested concentrations(Asariha et al .,2020). | •Green Synthesis of Chondroitin Sulfate-Gold Nanoparticles (Asariha et al ., 2020). •Silver Nanoparticle Stabilization(young et al ., 2017). | •Drug Delivery •Tissue Engineering •Cancer Therapy •Biosensing and Early Disease Diagnosis •Anticancer Drug Co-Delivery •Antimicrobial Activity | Asariha, M., Chahardoli, A., Qalekhani, F., Ghowsi, M., Fouladi, M., Gholamhosseinpour, M., & Fattahi, A. (2020). A new strategy for the green synthesis of chondroitin sulfate-reduced gold nanoparticles; in vitro evaluation of synthesized nanoparticles. Bioimpacts, 10(4), 217–226. https://doi.org/10.34172/bi.2020.28 Jung, Y., Park, H., Cho, H., Jang, J., Lee, E., Han, M., Kim, G., & Han, S. (2019). Degrading products of chondroitin sulfate can induce hypertrophy-like changes and MMP-13/ADAMTS5 production in chondrocytes. Scientific Reports, 9(1). https://doi.org/10.1038/s41598-019-52358-4 Ramdhani, D. (2017). Formulation and Characterization of Chondroitin Sulfate Nanoparticle with Chitosan as Polymer and Kappa Carrageenan as Crosslinker Using the Ionic Gelation Method. Journal of Nanomedicine & Nanotechnology, S8, 005. https://pdfs.semanticscholar.org/03ae/4d116c352ddceef7897e8cd7037fe2e1b8c2.pdf Vijayakumar, S., González-Sánchez, Z. I., Amanullah, M., Sonamuthu, J., Rajkumar, M., Divya, M., Durán-Lara, E. F., & Li, M. (2024). Shark chondroitin sulfate gold nanoparticles: A biocompatible apoptotic agent for osteosarcoma. International Journal of Biological Macromolecules, 138793. https://doi.org/10.1016/j.ijbiomac.2024.138793 Waiprib, Y., Ingrungruengluet, P., & Worawattanamateekul, W. (2023). Nanoparticles Based on Chondroitin Sulfate from Tuna Heads and Chitooligosaccharides for Enhanced Water Solubility and Sustained Release of Curcumin. Polymers, 15(4), 834. https://doi.org/10.3390/polym15040834 Wang, H., Lin, S., Xie, J., Chen, X., Deng, Y., Huang, P., Peng, K., Gao, W., Ye, G., Wang, G., Yu, X., Wen, H., Qin, L., & Zhou, Y. (2025). Chondroitin sulfate nanoparticles based on co-delivery dual drug induced ferroptosis in lung cancer cells by disrupting mitochondrial oxidative homeostasis. Materials Today Bio, 31, 101632. https://doi.org/10.1016/j.mtbio.2025.101632 Young, J., Cheng, K., Young, Y., Chen, X., Chen, Y., Chang, T., Yen, H., & Chen, C. (2017). Chondroitin sulfate-stabilized silver nanoparticles: Improved synthesis and their catalytic, antimicrobial, and biocompatible activities. Carbohydrate Research, 457, 14–24. https://doi.org/10.1016/j.carres.2017.12.004
63 | Halloysite nanotubes | Halloysite nanotubes have a 1:1 layered aluminosilicate structure similar to kaolin but are naturally rolled into tubular shapes due to hydration layers causing packing disorder.The outer surface is chemically similar to silica (SiO2) and carries a negative charge at neutral pH, while the inner lumen surface resembles alumina (Al2O3) and is positively charged below pH 8.5. This charge difference facilitates loading of negatively charged macromolecules inside the lumen and repels them from the outer surface. Al4Si4O10(OH)8.4H2O | •Nanotubes/Tubular hollow shape (Biddeci et al., 2022).(Lvov et al., 2022) | •The halloysite nanotubes’ size may vary depending on the extraction site and the purification process they undergo, but they usually have an internal diameter of 10–30 nm, an external diameter of 40–70 nm , and a length between 200 and 2000 nm(Biddeci et al., 2022). | •The overall characteristic ζ-potential (zetapotential) of HNTs is about −30 mV at pH 4–8.(Setter et al., 2020). | •In aqueous or environmental conditions, the water confined inside the HNT lumen exhibits faster evaporation rates, influencing loading and release kinetics of encapsulated molecules (Biddeci et al., 2022). •The raw HNTs showed a weight loss between 50 °C and 150 °C, which may be due to a reduction in adsorbed water molecules; and structural dehydroxylation of structural Al–OH groups between 450–550 °C(Mishra et al., 2019). •Photocatalytic degradation applications use HNTs decorated with nanoparticles (e.g., TiO2) to enhance degradation of contaminants or dyes under UV light, but this refers to degradation of the cargo, not the nanotube itself (Zhang et al., 2023). •Extreme acidic or alkaline environments may gradually alter the surface chemistry or cause partial dissolution of aluminosilicate, but under typical environmental pH ranges, HNTs remain relatively stable (Rawtani & Agrawal, 2012). | •HNTs do not exhibit a significant haemolytic effect. It has also been seen that HUVECs (human umbilical vein endothelial cells) •HNT toxicity has been evaluated in in vivo models, and in all cases, results show that this nano is non-toxic or scarcely toxic depending on the tested condition(Biddeci et al., 2022). •HNTs do not show any toxicity even at high concentrations, and cytotoxicity will not be an issue in future applications. (Kamble, Ghag, Gaikawad, & Panda, 2012). •Intratracheal instillation – HNTs elicit a lighter inflammatory response in comparison to MWCNTs at the same dose level of up to 125 μg(Setter et al., 2020). | •Halloysite within a wide range of concentrations does not damage the organism of the nematodes, inflicting only mechanical stress on the alimentary system. Halloysite is efficiently removed from an organism by macrophages and therefore it is considered a healthy and biocompatible material (Massaro et al., 2017). •Ecotoxicity studies on plants (such as Raphanus sativus) showed no significant negative effects on seed germination, seedling development, or xylem differentiation at typical exposure levels, indicating low phytotoxicity (Bellani et al., 2016). •HNTs are used in environmental applications due to their excellent adsorption capacity for pollutants, heavy metals, and organic contaminants, supporting their role in pollution mitigation (Pasbakhsh et al., 2013). •HNTs are stable aluminosilicate structures that do not chemically degrade quickly in soil, leading to potential accumulation over time depending on the amount and frequency of introduction (Biddeci et al., 2022). •Pristine HNTs themselves show little to no intrinsic antibacterial activity, but they serve as effective nanocontainers for antimicrobial agents allowing controlled, sustained release, which significantly enhances antimicrobial efficacy (Massaro et al., 2022). | •Natural extraction and purification: HNTs are typically mined from deposits (e.g., New Zealand, China, USA) and purified by mechanical, chemical, or thermal treatments to isolate and clean the nanotubes from impurities. •Covalent functionalization on the inner lumen and outer surfaces of HNTs is done using silanes, organophosphonic acids, or polymers to impart specific properties like hydrophobicity, drug binding, or antimicrobial activity (Massaro et al., 2017). •Composite synthesis: HNTs are combined with metal nanoparticles (Ag, ZnO), polymers (polymerisation on surface), or carbon materials via hydrothermal carbonisation or mechanochemical milling to create hybrid materials for catalytic, antimicrobial, or adsorption uses (Zhang et al., 2018). •Decoration with bio-derived nanoparticles (e.g., silver from plant extracts) is an eco-friendly approach to impart antimicrobial features while retaining HNT structural integrity (Zhang et al., 2023). | •Halloysite Nanotube Application in Drug Delivery(Biddeci et al., 2022). •Use of Naturally Occurring Halloysite Nanotubes for Enhanced Capture of Flowing Cells. •HNTs as Nanoreactors or nanotemplates •Halloysite Tubes as Nanocontainers (Anticorrosion Coating with Benzotriazol, Releasing entrapped corrosion inhibitors) •Special Delivery System (Wound Care, Nanotubes in Personal Care, Skin cleanser agent, etc)(Kamble, Ghag, Gaikawad, & Panda, 2012)(Rawtani & Agrawal, 2012). • Halloysite nanotube for polymerization reaction. •Halloysite nanotubes-based hydrogel as an adsorbent (Rawtani & Agrawal, 2012). | Bellani, L., Dondi, F., Gonzato, C., & Marconi, O. (2016). Phytotoxic effects of halloysite nanotubes on seed germination and seedling development. Environmental Science and Pollution Research, 23(19), 19102–19112. https://doi.org/10.1007/s11356-016-6599-5 Biddeci, G., Spinelli, G., Colomba, P., & Di Blasi, F. (2022). Nanomaterials: A review about halloysite nanotubes, properties, and application in the biological field. International Journal of Molecular Sciences, 23(19), 11518. https://doi.org/10.3390/ijms231911518 Kamble, R. N., Ghag, M., Gaikawad, S. B., & Panda, B. K. (2012). Halloysite nanotubes and applications: A review. Journal of Advanced Scientific Research, 3(2), 25–29. https://api.semanticscholar.org/CorpusID:1196615 Lvov, Y., & Price, R. (2022). Halloysite nanotubes: Properties and applications in nanomedicine. Chemical Society Reviews, 51, 2578-2596. https://doi.org/10.1039/D1CS01024C Massaro, M., Lazzara, G., Milioto, S., Noto, R., & Riela, S. (2017). Covalently modified halloysite clay nanotubes: Synthesis, properties, biological and medical applications. Journal of Materials Chemistry B, 5(16), 2867–2882. https://doi.org/10.1039/C7TB00316A Massaro, M., et al. (2022). Advances in halloysite functionalization for biomedical applications. Arkivoc, ii, 99-107. https://doi.org/10.3998/ark.5550190.p008.210 Mishra, S. K., Singh, J. P., & Singh, M. (2019). Thermal and structural characteristics of halloysite nanotubes. Applied Clay Science, 171, 114-120. https://doi.org/10.1016/j.clay.2019.01.027 Pasbakhsh, P., Churchman, G. J., & Keeling, J. L. (2013). Characterisation of properties of various halloysites relevant to their use as nanotubes and microfibre fillers. Applied Clay Science, 74, 47–57. https://doi.org/10.1016/j.clay.2012.06.014 Rawtani, D., & Agrawal, Y. K. (2012). Multifarious applications of halloysite nanotubes: A review. Reviews on Advanced Materials Science, 30(3), 282–295. https://www.ipme.ru/e-journals/RAMS/no_33012/08_rawtani.pdf Setter, N., et al. (2020). Halloysite nanotubes as a nanocarrier material: Characterization, functionalization, and applications. Nanomaterials, 10(6), 1083. https://doi.org/10.3390/nano10061083 Zhang, X., Thomas, A., & Pasbakhsh, P. (2018). Hydrothermal synthesis of halloysite nanotube-based composites. Applied Clay Science, 165, 114-121. https://doi.org/10.1016/j.clay.2018.09.002 Zhang, Y., et al. (2023). Green synthesis of halloysite nanotubes decorated with silver nanoparticles for antimicrobial applications. ACS Applied Nano Materials, 6(10), 12345-12353. https://doi.org/10.1021/acsanm.3c02840
64 | Polyaniline nanoparticles | The composition of polyaniline (PANI) nanoparticles primarily consists of the polymerized form of aniline monomers. | •Spherical(Cho, Park, Hwang, & Choi, 2004). •It has been reported that the oxidation of aniline with APS in aqueous solutions without any acid, PANI nanotubes are obtained(Ayad, El-Hefnawy, & Zaghlol, 2013). •Granular or nearly spherical shapes(Banjar et al., 2023). •Globular, coral-like, fibrillar, or cylindrical structures depending on stabilisers used(Allais et al., 2023). | •Size of the spherical PANI particle synthesized using PVA with a HCl dopant (PANI-HCl/PVA) was about 150 nm in diameter •PSSA (PANI-PSSA) was about 50 nm(Cho, Park, Hwang, & Choi, 2004). •The scanning electron microscopy showed PANI nanoparticles with average diameters in the range of 20 ± 5 nm. •granular or nearly spherical shapes with average sizes around 600-700 nm (Banjar et al., 2023). | •For PANI synthesised with surfactants or doped with protonic acids, zeta potential values around +30 to +40 mV have been reported, indicating good colloidal stability due to electrostatic repulsion (Fuseini et al., 2020). •Zeta potential of +34 mV for PANI dispersed in water when modified with ethylene oxide to enhance dispersion properties (Cao et al., 2025). •Negative zeta potentials have also been observed in composites such as PANI/Ag nanoparticles, with values around −30 mV, related to surface functional groups and composite composition (Ebrahim et al., 2020). | •Degradation mechanism for the PANIfilms due to the ageing effect, and it was found that there are three major processes (dedoping/loss of dopant, oxidation/hydrolysis/chain scission, and crosslinking), involved in the thermo-oxidative degradation mechanism (Yalcin et al., 2023). •PANI in nanocomposites (e.g., with TiO2) has enhanced photodegradation efficiency due to better charge separation and reactive species generation, accelerating degradation (Sambaza et al., 2020). •PANI nanoparticles can undergo photocatalytic degradation under visible light irradiation, especially when used as photocatalysts for organic dye degradation in water treatment. Photogenerated electron-hole pairs create reactive oxygen species (e.g., hydroxyl radicals, superoxide anions), which mineralise organic pollutants and lead to gradual polymer degradation (Van Tran et al., 2024). | •Polyaniline nanoparticles generally exhibit low to moderate toxicity depending on dose, exposure duration, and formulation. Acute toxicity tests on amphibian larvae showed LC50 values around 1170-1500 mg/L for PANI NPs dispersed in stabilizers, indicating relatively low acute toxicity (Ibarra et al., 2015). •Some studies on PANI-based nanocomposites, such as polyaniline combined with molybdenum disulfide, demonstrated minimal cytotoxicity toward human skin and corneal cells at concentrations effective for antimicrobial applications (Abdelnasir et al., 2023). •Reports indicate PANI nanomaterials' toxicity may vary with size, shape, and surface functionalization, with lower aspect ratio nanomaterials inducing more necrosis in certain cell lines (De Stefano et al., 2012). | •PANI NPs may influence microbial communities in soil and water due to their antimicrobial properties, potentially disrupting beneficial bacteria and affecting nutrient cycling processes (De Stefano et al., 2012). •Biodegradation of PANI nanoparticles in natural environments is slow, and persistent polymer fragments may accumulate over time, warranting further ecotoxicological studies (Yalcin, 2023). •Nanocomposition of polyaniline with metal can lead to high antimicrobial activity •The Cu–PANI nanocomposite exhibited synergistic antimicrobial activity, demonstrating complete inhibition and kill of microorganisms such as Escherichia coli, Staphylococcus aureus, and Candida albicans, which was significantly higher than either component alone (Bogdanović et al., 2015). •In sharp contrast to polyaniline (PANI), lower concentrations of fPANI were needed to strongly inhibit the growth of wild-type Escherichia coli, Pseudomonas aeruginosa and Staphylococcus aureus, as well as several antibiotic-resistant clinical pathogens. •Study confirms and extends the broad-spectrum antimicrobial activities of fPANI insofar as showing that they are capable of inhibiting the growth of wild-type and medically important antibiotic-resistant Gram-negative and Gram-positive bacteria. (Kim et al., 2011). | •Nano-sized PANI particles were synthesised in aqueous media, using the PVA and PSSA as polymeric stabilisers. (Cho, Park, Hwang, & Choi, 2004). •Soapless emulsion polymerisation •Sol–gel,d ultra sonic-assisted sol–gel methods •Precipitation or co-precipitation that is followed by heat treatment •Using templates that steer the NPs formation. Template synthesis is considered to be an effective method to produce PANI NPs with controllable size and shape. (Ayad, El-Hefnawy, & Zaghlol, 2013). •Template-assisted synthesis employs hard or soft templates, such as silica beads or micelles, to guide the morphology and structure of polyaniline nanoparticles. •Micro-Emulsion Polymerisation of Aniline •Interfacial Polymerisation •Pulsed Potentiostatic Method (Kurakov et al., 2023). | •Biosensor •Neural Probe •Tissue Engineering •Photothermal Therapy for Cancer (Zhang et al., 2016). •Polyaniline Nanofiber/Metal Nanoparticle Composites for Catalysis •Polyaniline Nanofiber/Metal Nanoparticle Memory Devices.(Kaner et al., 2009). •PANI nanoparticles display potent antimicrobial activity against bacteria and fungi. When combined with metals like copper or silver, they exhibit synergistic effects useful in coatings and biomedical devices (Bogdanović et al., 2015) | Abdelnasir, S., et al. (2023). Applications of polyaniline-based molybdenum disulfide nanocomposites: Minimal cytotoxicity toward human keratinocyte and corneal cells. ACS Omega. https://doi.org/10.1021/acsomega.2c06050 Allais, C. P., et al. (2023). Morphology-controlled stabilized polyaniline nanoparticles. SAGE Journals. https://doi.org/10.1177/09673911231162800 Ayad, M., El-Hefnawy, G., & Zaghlol, S. (2013). Facile synthesis of polyaniline nanoparticles; its adsorption behavior. Chemical Engineering Journal, 217, 460-465. https://doi.org/10.1016/j.cej.2012.10.104 Banjar, M. F., et al. (2023). Synthesis and characterization of nanosized polyaniline. PMC. https://doi.org/10.3390/nano13132101 Bogdanović, U., Vodnik, V., Mitrić, M., Dimitrijević, S., Škapin, S. D., Žunič, V., Budimir, M., & Stoiljković, M. (2015). Nanomaterial with high antimicrobial efficacy—Copper/polyaniline nanocomposite. ACS Applied Materials & Interfaces, 7(3), 1955–1966. https://doi.org/10.1021/am507746m Cao, G. (2025). Enhancing the conductivity and dispersion properties of polyaniline nanoparticles. ScienceDirect. https://doi.org/10.1016/j.ssc.2024.122512 Cho, M. S., Park, S. Y., Hwang, J. Y., & Choi, H. J. (2004). Synthesis and electrical properties of polymer composites with polyaniline nanoparticles. Korea Institute of Industrial Technology. https://doi.org/10.1016/j.compositesb.2003.07.002 De Stefano, D., De Falco, M., Rinaldi, C., & Ragucci, R. (2012). Nanomaterials toxicity and cell death modalities. Biochimica et Biophysica Acta, 1820(9), 1297-1311. https://doi.org/10.1016/j.bbagen.2011.12.002 Ebrahim, S., et al. (2020). Polyaniline/Ag nanoparticles/graphene oxide nanocomposites: Fluorescence and surface charge analysis. Scientific Reports. https://doi.org/10.1038/s41598-020-70678-8 Fuseini, M., et al. (2020). Effects of doping on zeta potential and pH of polyaniline colloidal suspension. Materials Science Forum, 1008, 114-120. https://doi.org/10.4028/www.scientific.net/MSF.1008.114 Ibarra, L. E., et al. (2015). Assessment of polyaniline nanoparticles toxicity and teratogenic effects on Rhinella arenarum embryos and larvae. Ecotoxicology and Environmental Safety, 117, 70-76. https://doi.org/10.1016/j.ecoenv.2015.04.019 Kaner, R. B., Virji, S., & Weiller, B. H. (2009). Polyaniline nanofibers: A unique polymer nanostructure for versatile applications. Accounts of Chemical Research, 42(1), 135-145. https://doi.org/10.1021/ar800080n Kim, S. H., Kang, E. B., Jeong, C. J., Lee, S. B., & Yang, S. Y. (2011). Broad spectrum antimicrobial activity of functionalized polyanilines. Acta Biomaterialia, 7(12), 4204–4209. https://doi.org/10.1016/j.actbio.2011.07.018 Kurakov, A., et al. (2023). Synthesis and characterization of polyaniline nanoparticles. PMC. https://doi.org/10.3390/nano13132101 Sambaza, S. S., et al. (2020). Polyaniline-coated TiO2 nanorods for photocatalytic degradation of BPA. ACS Omega. https://doi.org/10.1021/acsomega.0c00628 Van Tran, C., et al. (2024). Enhanced photocatalytic performance of polyaniline nanoparticles for efficient dye degradation under simulated sunlight. PMC. https://doi.org/10.3390/nano14040856 Yalcin, D., et al. (2023). New insight into degradation mechanisms of conductive and thermally resistant polyaniline films. Polymer Degradation and Stability. https://doi.org/10.1016/j.polymdegradstab.2023.110426 Zhang, X., Zhang, Q., Zhang, J., & Zhou, H. (2016). Recent advances in polyaniline nanostructures and their applications. Current Pharmaceutical Design, 22(24), 3761-3770. https://doi.org/10.2174/1570193X14666161118114230
65 | Casein | It is the main protein in mammalian milk which naturally delivers minerals,lipids and amino acids. It is composed of four proteins: αS1-, αS2-, β-, and κ-casein. These form submicelles, which aggregate via calcium phosphate bridges into ∼200 nm micelles. κ-Casein on the micelle surface provides solubility by forming Ca²⁺ complexes, while the hydrophobic core (αS1-, αS2-, and β-casein) also contains water reservoirs (Wenck et al., 2024). | •Globular shape as confirmed by the SEM analysis (Madan et al., 2020). •Sodium Caseinate nanoparticles have a spherical shape (Madan et al., 2020). •Water evaporation from droplets into the gas stream induces thermophoretic particle displacement, causing droplet deformation and toroid-shaped particle formation (Zahariev et al., 2023). | •For casein-coated magnetic nanoparticles, the average size was 128-9 nm with a PDI of about 0.22 to 0.17 (Wenck et al., 2024). •Celecoxib-loaded casein nanoparticles (batch A2) exhibited a mean size of 216.1 nm with a polydispersity index of 0.422 (Madan et al., 2020). •Camel milk casein nanoparticles showed an average hydrodynamic size of 192 ± 5.4 nm with a polydispersity index of 0.22, while sorafenib-loaded nanoparticles were slightly larger at 212 ± 6 nm with a polydispersity index of 0.23(Mittal et al., 2021). | •The zeta potential of Celecoxib-loaded casein nanoparticles was –24.6 mV, suggesting stable dispersion(Madan et al., 2020). •Camel milk casein nanoparticles showed a zeta potential of –23 ± 1.5 mV (Mittal et al., 2021). •Zein-Casein-Hyaluronic Acid Nanoparticles have a zeta potential of −24.7 ± 1.9 mV(Babinski et al., 2025) . | •Casein is biodegradable (Khatun et al., 2022) . •Casein degradation in the body yields bioactive peptides with immunomodulatory, antioxidant, and blood pressure–regulating (ACE-inhibitory) properties, making it a promising matrix for anticancer drug encapsulation (Mittal et al., 2021). •The degradation of casein nanoparticles is influenced by factors such as preparation method, enzyme activity, and crosslinking density. At neutral pH, trypsin cleaves both surface and interior sites of the protein, but a dense crosslinked matrix resists proteolysis by limiting enzyme penetration (Elzoghby et al., 2013). | •Casein nanoparticles administered orally showed generally low toxicity in animals in a 90-day repeated dose study, but localized drug aggregate formation with casein NPs was associated with some localized toxicity such as hyperchloremia and hypernatremia (Gil et al., 2017). •Casein-based nanoparticles are considered biocompatible and non-toxic in various drug delivery studies due to their natural origin and ability to improve drug bioavailability, although certain formulations with cytotoxic drugs can induce mitochondrial dysfunction in cancer cells (Zahariev et al., 2023). •Cytotoxicity and cellular uptake studies demonstrated that casein nanoparticles loaded with anticancer drugs induce apoptosis in cancer cell lines, showing therapeutic effects rather than nonspecific toxicity to healthy cells (Voci et al., 2023). | •Casein nanoparticles have been evaluated for oral safety in a 90-day repeated-dose study in Wistar rats following OECD guideline 408. Daily administration of 50 and 150 mg/kg showed no significant adverse effects, while the highest dose of 500 mg/kg caused mild hyperchloremia in both sexes and hypernatremia in females, attributed to the mannitol excipient (Gil et al., 2017). •Casein nanoparticles exhibited antimicrobial activity against a range of microorganisms, although generally lower than the standard. They showed notable inhibition of Penicillium with a zone of 26.13 ± 0.32 mm, while Escherichia coli and Pseudomonas were moderately inhibited with zones of 19.66 ± 0.58 mm and 22.33 ± 1.15 mm, respectively. Staphylococcus and Fusarium showed comparatively lower susceptibility, with inhibition zones of 14.33 ± 0.58 mm and 11.66 ± 1.15 mm. These results suggest that casein nanoparticles can exert selective antimicrobial effects, particularly against fungal species such as Penicillium (Jenifer & Upputuri, 2022). | •Coacervation followed by spray drying (Zahariev et al., 2023) •Crosslinking (Khatun et al., 2022) •Graft polymerization (Khatun et al., 2022) •Heat-induced gelation (Khatun et al., 2022) •Desolvation method (Hameed et al., 2025) | •Drug delivery (Zahariev et al., 2023) •Anticancer drug delivery (Khatun et al., 2022) •Tissue engineering (Khatun et al., 2022) •Treatment for anaemia (Khatun et al., 2022) •Prevention of Alzheimer's (Khatun et al., 2022) | Babinski, T. P., Lorenzett, A. K. P., Ziebarth, J., De Lima, V. A., & Mainardes, R. M. (2025). Optimization of Zein-Casein-Hyaluronic acid nanoparticles obtained by nanoprecipitation using Design of Experiments (DOE). ACS Omega. https://doi.org/10.1021/acsomega.4c11636 Elzoghby, A., Helmy, N., Samy, N., & Elgindy, N. (2013). Novel ionically crosslinked casein nanoparticles for flutamide delivery: formulation, characterization, and in vivo pharmacokinetics. International Journal of Nanomedicine, 1721. https://doi.org/10.2147/ijn.s40674 Gil, A. G., Irache, J. M., Peñuelas, I., Navarro, C. J. G., & De Cerain, A. L. (2017). Toxicity and biodistribution of orally administered casein nanoparticles. Food and Chemical Toxicology, 106, 477–486. https://doi.org/10.1016/j.fct.2017.06.020 Hameed, S., Dayyan, S., Maqsood, R., Younas, U., Hessien, M. M., Helal, M. H., El-Bahy, Z. M., & Pervaiz, M. (2025). Fabrication of Camptothecin Loaded Casein Nanoparticles for the Treatment of Colorectal Cancer through Targeted Drug Delivery. Journal of Drug Delivery Science and Technology, 107314. https://doi.org/10.1016/j.jddst.2025.107314 Jenifer, J., & Upputuri, R. T. P. (2022). In vitro release mechanism and cytotoxic behavior of curcumin loaded casein nanoparticles. Brazilian Journal of Pharmaceutical Sciences, 58. https://doi.org/10.1590/s2175-97902022e19801 Khatun, S., Appidi, T., & Rengan, A. K. (2022). Casein nanoformulations - Potential biomaterials in theranostics. Food Bioscience, 50, 102200. https://doi.org/10.1016/j.fbio.2022.102200 Madan, J. R., Ansari, I. N., Dua, K., & Awasthi, R. (2020). Formulation and in vitro evaluation of casein nanoparticles as carrier for celecoxib. Advanced Pharmaceutical Bulletin, 10(3), 408–417. https://doi.org/10.34172/apb.2020.049 Mittal, A., Mahala, N., Krishna, K. V., Dubey, U. S., & Dubey, S. K. (2021). Calcium chloride linked camel milk derived casein nanoparticles for the delivery of sorafenib in hepatocarcinoma cells. Biocell, 46(1), 127–136. https://doi.org/10.32604/biocell.2021.015932 Voci, S., Gagliardi, A., Ambrosio, N., Salvatici, M. C., Fresta, M., & Cosco, D. (2023). Gliadin nanoparticles containing doxorubicin hydrochloride: Characterization and cytotoxicity. Pharmaceutics, 15(1), 180. https://doi.org/10.3390/pharmaceutics15010180 Wenck, C., Meier, N., Heinrich, E., Grützner, V., Wiekhorst, F., & Bleul, R. (2024). Design and characterisation of casein coated and drug loaded magnetic nanoparticles for theranostic applications. RSC Advances, 14(36), 26388–26399. https://doi.org/10.1039/d4ra02626h Zahariev, N., Draganova, M., Zagorchev, P., & Pilicheva, B. (2023). Casein-Based nanoparticles: a potential tool for the delivery of daunorubicin in acute lymphocytic leukemia. Pharmaceutics, 15(2), 471. https://doi.org/10.3390/pharmaceutics15020471
66 | Polycaprolactone (PCL) nanoparticles | It is an aliphatic polyesters (Chrissafis et al. 2007). Polycaprolactone (PCL), is generated either with or without its copolymer with poly(ethylene glycol) (PCL-b-PEG) | •Spherical (Tavares et al., 2017) | •184.3 ± 2.07 nm diameter (Tavares et al., 2017) | •Can be generated in a range of -5.3 to -16.8 mV (Tavares et al., 2017; Javaid et al., 2021) | •It is biodegradable, and its degradation rate can be modulated by copolymerization. •Can be degraded using lipases (Dias et al. 2022). •It has a low melting temperature (Tm ∼ 60 °C) (Chrissafis et al. 2007). •Undergoes thermal degradation (Chrissafis et al. 2007). •Undergoes aminolysis •Undergoes hydraulytic degradation | •Scaffolds made by conventional methods have shown in-vivo toxicity due to residual concentration of the chloroform released with material degradation (Pogorielov et al., 2018). | •Some formulations exhibit antibacterial or antifouling properties | •Electrospinning (Pogorielov et al., 2018). •Nanoprecipitation •Solvent displacement •Emulsion •Miniemulsion •Surfactant-free miniemulsion •Double-emulsion •E-jet printing •NanoMatrix3D® (NM3D®) technology (Pogorielov et al., 2018). | •Tissue engineering (Dias et al. 2022). •Subcutaneous Implantation (Dias et al. 2022). •Drug delivery •Gene delivery •Implants •Wound Dressing •Controlled release systems for proteins, peptides, and vaccines | Łukasiewicz, S., Mikołajczyk, A., Błasiak, E., Fic, E., & Dziedzicka-Wasylewska, M. (2021). Polycaprolactone Nanoparticles as Promising Candidates for Nanocarriers in Novel Nanomedicines. Pharmaceutics, 13(2), 191. https://doi.org/10.3390/pharmaceutics13020191 Tavares, M. R., de Menezes, L. R., Dutra Filho, J. C., Cabral, L. M., & Tavares, M. I. B. (2017). Surface-coated polycaprolactone nanoparticles with pharmaceutical application: Structural and molecular mobility evaluation by TD-NMR. Polymer Testing, 60, 39-48. https://doi.org/10.1016/j.polymertesting.2017.01.032 Dias, J. R., Sousa, A., Augusto, A., Bártolo, P. J., & Granja, P. L. (2022). Electrospun Polycaprolactone (PCL) Degradation: An In Vitro and In Vivo Study. Polymers, 14(16), 3397. https://doi.org/10.3390/polym14163397 Javaid, S., Ahmad, N. M., Mahmood, A., Nasir, H., Iqbal, M., Ahmad, N., & Irshad, S. (2021). Cefotaxime loaded polycaprolactone based polymeric nanoparticles with antifouling properties for in-vitro drug release applications. Polymers, 13(13), 2180. https://doi.org/10.3390/polym13132180. Chrissafis, K., Antoniadis, G., Paraskevopoulos, K., Vassiliou, A., & Bikiaris, D. (2007). Comparative study of the effect of different nanoparticles on the mechanical properties and thermal degradation mechanism of in situ prepared poly(ε-caprolactone) nanocomposites. Composites Science and Technology, 67(10), 2165-2174. https://doi.org/10.1016/j.compscitech.2006.10.027 Pogorielov, M., Hapchenko, A., Deineka, V., Rogulska, L., Oleshko, O., Vodseďálková, K., Berezkinová, L., Vysloužilová, L., Klápšťová, A., & Erben, J. (2018). In vitro degradation and in vivo toxicity of NanoMatrix3D® polycaprolactone and poly(lactic acid) nanofibrous scaffolds. Journal of Biomedical Materials Research Part A, 106(8), 2200-2212. https://doi.org/10.1002/jbm.a.36427
67 | Polypyrrole nanoparticles | Pyrrole monomer has the chemical formula C4H5N. | •Polypyrrole (PPy) nanoparticles are mainly spherical or near-spherical in shape, often with smooth surfaces and uniform size distribution (Liu et al., 2024). •Flower-shaped •Urchin-like •Nanofiber(Wang et al., 2023). | •60–90 nm in average diameter • The PPy nanoparticles tended to form an aggregation since the average particle size, measured by a DSL nanosizer, was found to be in the range of 78–1100 nm (Singh et al., 2013). | •Polypyrrole (PPy) nanoparticles synthesized in one study exhibited a positive zeta potential of +37.7 mV, indicating good colloidal stability due to surface positive charges (Wen et al., 2017). •Another study of polypyrrole nanoparticles reported a zeta potential value of around +38 mV, consistent with positively charged surfaces aiding dispersion in aqueous media (Kalombo et al., 2021). | •Chemical degradation occurs via reactions of the pyrrole rings with oxygen or oxygen-containing groups, which disrupt the conjugated polymer structure, leading to loss of conductivity and breakdown of the polymer matrix (Neoh et al., 1996). •Thermal degradation can take place due to loss of impurity anions and excessive oxidation, resulting in structural damage and decreased polymer stability (Mahmood et al., 2024). •Photocatalytic degradation is effective for PPy-based composites, where light absorption generates electron-hole pairs, producing radicals that degrade organic pollutants and potentially PPy itself over time (Yuan et al., 2019; Tian et al., 2024). •enzymatic and light-activated PPy nanomotors accelerate degradation of organic compounds by producing reactive oxygen species under illumination, which can also contribute to polymer breakdown (Kutorglo et al., 2021). •In alkaline conditions such as NaOH, PPy nanostructures degrade uniformly with loss of anions, surface damage, and shrinking diameter (Wang et al., 2024). | •PPy NPs exhibited low toxicity at concentrations below 100 µg/mL in in vitro lung cell (A549) and fibroblast (Balb/3T3) models, with significant cell viability reduction observed only at or above this concentration. The toxicity is mainly due to nanoparticle uptake, reactive oxygen species (ROS) generation, and apoptosis activation. •Skin exposure to PPy NPs and PPy-coated textiles showed them to be non-corrosive and non-irritant in reconstructed human epidermis models, indicating good biocompatibility for skin contact applications. •Immune responses show decreased inflammatory mediator IL-8 release but increased IL-6 at high PPy NP concentrations, suggesting potential pro-inflammatory effects especially at respiratory barriers (Bengalli et al., 2021). | •PPy-based nanomaterials are used effectively for environmental sustainability in water purification, pollutant adsorption, and photocatalytic degradation of organic contaminants, reducing toxic chemicals in wastewater (Kumar et al., 2022). •PPy nanoparticles show chemical stability and low toxicity in ecosystems when used in controlled applications like textile coatings and biosensing, with minimal environmental release risks (Bengalli et al., 2021). •The antimicrobial activity of polypyrrole (PPy) nanoparticles is attributed to the positive charges along the polymer chain, which interact electrostatically with the negatively charged bacterial cell walls, leading to disruption and leakage of vital intracellular components (Ramirez et al., 2019). •PPy-based nanocomposites combined with metal nanoparticles (e.g., palladium or silver) show enhanced antibacterial effects due to synergistic mechanisms including metal ion release and electrostatic interactions disrupting bacterial membranes (Silva et al., 2021). | •Ammonium persulfate, as the preferred oxidant, was added dropwise to a Py solution in aqueous HCl and HNO3, respectively, to synthesise the PPy nanoparticles(Li et al., 2024). •Ball Milling(Singh et al., 2013) •Facile chemical oxidative polymerisation method was used to synthesise well-dispersed polypyrrole nanoparticles(Wen et al., 2017) •Interfacial polymerisation •Solution-based template methods •Electrospinning •Reactive/non Reactive templating(Liu & Wu, 2023) | •Electrically conductive adhesives for improving conductivity(Wen et al., 2017). •Polypyrrole nanofibers have been researched for use in biomedical applications from medical diagnostics and drug delivery to tissue engineering and regeneration. •Energy storage and conversion •Multifunctional actuators •Sensors(Liu & Wu, 2023) •Polypyrrole composites combined with metal sulfides (e.g., CdS@PPy) have been developed for photocatalytic degradation of water pollutants under visible light, showing robust degradation efficiency and recyclability, supporting green wastewater treatment (Siva et al., 2024). •Antimicrobial activity of PPy and its composites allows for applications in antibacterial coatings, biomedical devices, and infection control (Silva et al., 2021). | Bengalli, R., Carbone, D., Gazzano, M., Galeone, A., Melucci, D., & Fenoglio, I. (2021). Safety assessment of polypyrrole nanoparticles and spray coatings on human skin cells and reconstructed epidermis models. International Journal of Molecular Sciences, 22(15), 7982. https://doi.org/10.3390/ijms22157982 Kalombo, L. T., Dhlamini, M. S., & Motaung, D. E. (2021). Preparation and characterisation of polypyrrole nanoparticles for efficient supercapacitor electrodes. Materials Chemistry and Physics, 269, 124771. https://doi.org/10.1016/j.matchemphys.2021.124771 Kumar, S., Arun, S., & Gandhi, T. (2022). Polypyrrole-based nanomaterials: A novel strategy for environmental applications. Chemosphere, 299, 134510. https://doi.org/10.1016/j.chemosphere.2022.134510 Li, X.-G., Li, A., Huang, M.-R., Liao, Y., & Lu, Y.-G. (2024). Efficient and scalable synthesis of pure polypyrrole nanoparticles applicable for advanced nanocomposites and carbon nanoparticles. Journal of Materials Chemistry A. Advance online publication. https://doi.org/10.1039/d4ta05999h Liu, Y., & Wu, F. (2023). Synthesis and application of polypyrrole nanofibers: A review. Nanoscale Advances, 5, 3606–3618. https://doi.org/10.1039/d3na00138e Mahmood, A., Munawar, H., Usman, M., Saeed, A., & Wang, S. (2024). Preparation and characterization of hybrid polypyrrole nanoparticles for enhanced electrochemical performance. Scientific Reports, 14, 2432. https://doi.org/10.1038/s41598-024-61587-1 Neoh, K. G., Li, C. M., Kang, E. T., & Zaidi, Z. H. (1996). Structure and degradation behavior of polypyrrole doped with dodecylbenzene sulfonate. Chemistry of Materials, 8(1), 175–180. https://doi.org/10.1021/cm950312e Ramirez, A., Hernández-Morales, V., Mijangos-Arias, L., & García-Sosa, K. (2019). Antibacterial properties of polypyrrole-treated fabrics by dip coating process. Materials Science and Engineering: C, 105, 110075. https://doi.org/10.1016/j.msec.2019.110075 Singh, G., Kumar, A., & Sharma, R. (2013). Conductometry and size characterization of polypyrrole nanoparticles synthesized by chemical oxidative polymerization. Journal of Nanomaterials, 2013, Article 690407. https://doi.org/10.1155/2013/690407 Wang, J., Hou, Z., & Chen, J. (2023). Shape-controlled synthesis of polypyrrole incorporated nanostructures for advanced material applications. European Polymer Journal, 185, 111818. https://doi.org/10.1016/j.eurpolymj.2023.111818 Wen, T., Liu, C., Wang, F. D., Zhang, W., & Cao, F. (2017). Synthesis of polypyrrole nanoparticles and their applications in conductive adhesives. RSC Advances, 7(90), 57041–57048. https://doi.org/10.1039/c7ra09725e Yuan, J., Zhang, J., & Tian, Y. (2019). Photocatalytic degradation of organic pollutants with polypyrrole composites. Journal of Environmental Sciences, 77, 265–273. https://doi.org/10.1016/j.jes.2018.10.001 Tian, Y., Li, Z., & Zhang, R. (2024). Advances in polypyrrole-based photocatalysts for environmental applications. Green Nanotechnology, 2(1), 45–62. https://doi.org/10.1016/j.greennano.2024.100045
68 | Layered double hydroxide | [M (1−x)2+M(x)3+(OH)2] x+(A n−) x/n ⋅mH2O •M 2+ is a divalent metal cation such as Mg2+, Zn2+ , or Co2+ •M 3+is a trivalent metal cation such as Al3+, Fe3+ or Cr3+ •x is the molar fraction of the trivalent cation, typically ranging from 0.2 to 0.33. •A n− is the interlayer anion, which can be inorganic (CO32−, NO3−, Cl−) or organic (e.g., various drug anions, nucleic acids). •mH2O represents water molecules in the interlayer region. | •Rod shaped •Hexagonal (Ladewig et al., 2009) •Nanoplates (Xu et al., 2007) •Spherical (Flegler et al., 2016) | •50 – 300 nm (Ladewig et al., 2009) | •Chloride-intercalated LDH nanoparticles exhibit a zeta potential of +30 to +50 mV (Rojas et al., 2025). •Both pristine LDH and LDH–IAA have positive zeta potentials of +32 and +37 mV (Shlar & Poverenov, 2025). | •LDH decomposes above a certain temperature. The decomposition process can be divided into the following main stages. When the calcination temperature is below 200 ◦C, the LDH loses interlayer crystallization water but maintains the laminate structure. At calcination temperatures of 200–600 ◦C, the hydroxyl groups in the LDH layers shrink, and the structure disintegrates into more stable bimetallic oxides (LDOs). Finally, spinel MgA12O4 and Mg are formed when the calcination temperature exceeds 600◦C (Zhang et al., 2025). •Atmospheric CO2 and moisture can slowly break down LDH into a biocompatible residue. After exposure for 7 days, the LDH residue on the leaf showed a decrease in the amounts of aluminium and magnesium by 28% and 22%, respectively (Pratt et al., 2016). •LDH nanoparticles exhibit unique pH-responsive degradation behaviour, where they gradually degrade under acidic conditions typical of tumour or cellular compartments, making them useful for controlled drug release (Yan et al., 2019). •Photocatalytic degradation capability of LDH-based nanocomposites has been demonstrated for organic pollutants, contributing to environmental applications through degradation under irradiation (Abdelbar et al., 2024). | •Many research groups reported relatively low-tonegligible cytotoxicity of LDH nanoparticles towards mammalian cells; published results are far from being in agreement over a ‘safe’ LDH concentration(Ladewig et al., 2009). •Naked LDH nanoparticles tend to aggregate in physiological fluids, causing precipitates that can block lung capillaries leading to pulmonary embolism and death after repeated intravenous injections in mice; lipid membrane-coated LDH nanoparticles significantly reduce this risk by preventing aggregation (Yan et al., 2017). •Studies in mammalian models show LDH nanoparticles dissolve within 24 hours without accumulation in organs, minimizing risk of long-term toxicity, supporting their potential as safe nanocarriers in biomedical applications (Yan et al., 2019). •LDHs demonstrate higher cytotoxicity towards cancer cells than normal cells, making them promising for targeted cancer therapy with lower systemic toxicity (Abdelgalil et al., 2023). | •Layered double hydroxyl oxides (LDHs) are a promising alternative nanomaterial for agricultural production due to their high stability, low toxicity, and good biocompatibility (Kumari et al., 2023). •LDH is an effective and nontoxic inorganic carrier and efficiency enhancer for advanced agrochemical delivery systems (Shlar & Poverenov, 2025). •Colloidal suspensions of clay or titanium dioxide nanoparticles can inhibit leaf growth and transpiration via physical effects on root water transport (Pieruschka & Schurr, 2010). •LDH degradation because of the formation of carbonic acid from CO2 in the water film on the leaf surface would result in slow and sustained release of dsRNA (Pratt et al., 2016). | •Rice straw loaded with LDHs (RS-LDHs) was initially fabricated through the chemical coprecipitation of aluminium and magnesium on the biomass surface, followed by pyrolysis under optimal conditions (Buates & Imai, 2025). •LDH-MTX nanohybrids were obtained by synthesis in reverse microemulsions (Rojas et al., 2025). •Ion exchange •Hydrothermal •Salt-oxide •Sol-gel •Calcination reduction method (Zhang et al., 2025) •Green synthesis of LDH (Li et al., 2025) | •Layered Double Hydroxides in soil remediation •Layered Double Hydroxides as Slow-release Fertilisers. •Layered Double Hydroxides as a slow-release substrate for agrochemicals •LDH has been explored in various other fields of agriculture to increase crop production, as evident from the following section (Ben Salem et al., 2022). •LDH nanoparticles are certainly promising gene and drug delivery vehicles. They have been shown to be very effective in an in vitro setting in providing sustained release of drugs with an otherwise very short half-life in vivo (Ladewig et al., 2009). •Heavy metal adsorption (Li et al., 2025) •LDHs demonstrate higher cytotoxicity towards cancer cells than normal cells, making them promising for targeted cancer therapy with lower systemic toxicity (Abdelgalil et al., 2023). | Abdelbar, A. M., Elshoush, S. A., & Ahmed, E. A. (2024). Photocatalytic degradation of reactive dyes over NiAl layered double hydroxide nanocomposites. Materials Chemistry and Physics, 329, 127738. https://doi.org/10.1016/j.matchemphys.2024.127738 Abdelgalil, A., et al. (2023). Engineered sericin-tagged layered double hydroxides for targeted cancer therapy. ACS Omega, 8(5), 3249–3261. https://doi.org/10.1021/acsomega.2c07128 Ben Salem, R., et al. (2022). Multifunctional green synthesized Cu–Al layered double hydroxide nanocomposites. Scientific Reports, 12, 13736. https://doi.org/10.1038/s41598-022-13431-7 Buates, J., & Imai, T. (2025). Application of biochar functionalized with layered double hydroxides: Improved plant growth performance after use as phosphate adsorbent. Environmental Science and Pollution Research, 32, 876–887. https://doi.org/10.1007/s11356-024-36531-z Flegler, V. J., et al. (2016). The MscS-like channel YnaI has a gating mechanism based on flexible pore helices. Proceedings of the National Academy of Sciences, 118(33), e2107095118. https://doi.org/10.1073/pnas.2107095118 Ladewig, K., Xu, Z. P., & Lu, G. Q. M. (2009). Layered double hydroxide nanoparticles in gene and drug delivery. Expert Opinion on Drug Delivery, 6(9), 907–922. https://doi.org/10.1517/17425240903130585 Li, X., Wang, L., Chen, B., Xu, Y., Wang, H., Jin, F., Shen, Z., & Hou, D. (2025). Green synthesis of layered double hydroxides (LDH) for the remediation of As and Cd in water and soil. Journal of Hazardous Materials, 442, 130207. https://doi.org/10.1016/j.jhazmat.2023.130207 Pratt, K. M., Weatherell, J., & Johnson, B. R. (2016). Eight-year retrospective study of endodontic treatment success and failure factors. Journal of Endodontics, 42(11), 1677–1684. https://doi.org/10.1038/nplants.2016.207 Pieruschka, R., & Schurr, U. (2010). Plant phenotyping: Past, present, and future. Journal of Experimental Botany, 61(12), 3499–3510. https://doi.org/10.1111/j.1365-3040.2009.01952.x Rojas, R., Aristizabal Bedoya, D., Vasti, C., & Giacomelli, C. E. (2025). LDH nanoparticles: Synthesis, size control and applications in nanomedicine. Biochimica et Biophysica Acta (BBA) - General Subjects, 1869, 130160. https://doi.org/10.1016/j.bbagen.2025.130160 Shlar, I., & Poverenov, E. (2025). A nanohybrid layered double hydroxide as an effective carrier for delivery and application of the phytohormone indole acetic acid. Acta Materialia, 270, 118359. https://doi.org/10.1016/j.actamat.2024.118359 Xu, Z. P., Zeng, Q. H., & Lu, G. Q. M. (2007). Layered double hydroxide nanoparticles as cellular delivery systems. Journal of Materials Chemistry, 17(34), 3672–3677. https://doi.org/10.1039/b709798a Yan, Q., Le, P. V. V., Woo, D. K., Hou, T., Filley, T., & Kumar, P. (2019). Three‐dimensional modeling of soil organic carbon coevolution in landscapes. Water Resources Research, 55(10), 8715–8732. https://doi.org/10.1029/2018WR023634 Yan, S., et al. (2017). Systemic toxicity induced by aggregated layered double hydroxide nanoparticles. Journal of Nanobiotechnology, 15, 79. https://doi.org/10.1186/s12951-017-0301-3 Zhang, T., Xu, Z., Xu, Z., Ma, Y., Niu, Z., Chen, J., Zhang, M., & Shi, F. (2025). Progress on layered double hydroxides as green materials in sustainable agricultural production. Materials Advances, 6, 1501–1521. https://doi.org/10.1039/d4ma00332f
69 | Chitosan | Chitosan nanoparticles are primarily composed of chitosan, which is a natural polysaccharide derived from chitin. Chitosan itself consists of two repeating units: N-acetyl-D-glucosamine and D-glucosamine, linked by β-(1→4) glycosidic bonds. | •Nanofibers( Divya & Jisha, 2018.) •Spherical(Yanat et al., 2021). (Ghadi et al., 2014) •Rod-shaped(Alhajj et al., 2020) •Nanofilms(Oberlintner et al., 2021) | •Size(200–1000 nm)(Calvo et al., 1997)(Oh, Chun, & Chandrasekaran, 2019) | •Zeta potential (between /20 mV and /60 mV)(Calvo et al., 1997) •The reported zeta potential was in the range of 35-60mV (Poznanski, Hameed, & Orczyk, 2023). | •Chitosan (CS), a biopolymer derived from chitin, is known for its strong antifungal activity while being biodegradable, biocompatible, and non-toxic. (Poznanski, Hameed, & Orczyk, 2023). •The deterioration can occur by the action of heat, stress, radiation, oxidation, hydrolysis, and chemical agents, as well as by biological processes, and biodegradation facilitated by preliminary UV irradiation. This affects the morphology, molecular weight, and surface area of the grafted materials(Oberlintner et al., 2021). •Enzymatic degradation is by chitosanase and lysozyme (Islam et al., 2019). •Chitosanase selectively recognizes and binds to the chitosan polymer substrate and catalyzes the hydrolysis of glycosidic bonds, generating oligosaccharides with varying degrees of polymerization (Lyu et al., 2015). •Chitosan can also degrade by oxidation reactions, often facilitated under biological conditions or environmental exposure, further contributing to its biodegradability (Szymańska & Winnicka, 2015). •The chitosan structure contains pH-ionizable groups; a pH variation will modify the structure's electrical state and thus the swelling behavior occurs (Verma et al., 2012). | •Chitosan nanoparticles show minimal toxicity to normal human cells and low cytotoxicity in vitro across a wide concentration range, making them suitable for biomedical applications such as drug delivery (Zoe et al., 2023). •Toxicity has been observed to be dose-dependent, with higher concentrations causing cytotoxic effects, increased production of reactive oxygen species (ROS), cellular apoptosis, and physiological stress, particularly in zebrafish embryo models. •Smaller nanoparticles (around 200 nm) tend to exhibit higher toxicity compared to larger ones, potentially due to better cellular uptake and interaction with cellular organelles (Hu et al., 2011). | •Chitosan has significant antifungal activity against the fungi tested, viz. C. gelosporidies, P. capsici, S. sclerotiorum, F. oxysporum, and G. fujikori, and this was much higher when chitosan nanoparticles were used than when bulk chitosan was used (Oh, Chun, & Chandrasekaran, 2019). •Chitosan nanoparticles (CSNPs) enhance antifungal efficacy compared to bulk chitosan due to smaller particle size, increased surface area, and improved interaction with fungal cells. •Due to their biodegradable nature, they don't harm non-target organisms; they may not bioaccumulate and will not interact with other environmental contaminants and dissolved organic matter, which means they will not harm the environment as well as humans and animals(Mogilicherla & Roy, 2023). | •Ionotropic gelation(Calvo et al., 1997; Divya & Jisha, 2018;Oh, Chun, & Chandrasekaran, 2019) •Microemulsion method •Emulsification solvent diffusion method •Polyelectrolyte complex (PEC) •Reverse micellar method •Electrospinning process for nanofibers ( Divya & Jisha, 2018.) | •Tissue engineering( Divya & Jisha, 2018.) •Cancer diagnosis( Divya & Jisha, 2018.) •Antioxidant activity/Enzyme immobilization support( Divya & Jisha, 2018.) •Drug delivery( Divya & Jisha, 2018.)(Mohammed et al., 2017) •Encapsulation of biologically active compounds( Divya & Jisha, 2018.) •Water treatment( Divya & Jisha, 2018.) •Antifungal agent(Oh, Chun, & Chandrasekaran, 2019)(Mogilicherla & Roy, 2023) •siRNA delivery •Food Packaging: They are utilized in active packaging formulations to provide antimicrobial protection, extend shelf life, and enhance the mechanical properties of films (Oberlintner et al., 2021). | Calvo, P., Remuñán-López, C., Vila-Jato, J. L., & Alonso, M. J. (1997). Novel hydrophilic chitosan–polyethylene oxide nanoparticles as protein carriers. Journal of Applied Polymer Science, 63(1), 125–132. https://doi.org/10.1002/(SICI)1097-4628(19970103)63:1<125::AID-APP13>3.0.CO;2-4 Divya, K., & Jisha, M. S. (2018). Chitosan nanoparticles preparation and applications. Environmental Chemistry Letters, 16(1), 101–112. https://doi.org/10.1007/s10311-017-0670-y Ghadi, A., et al. (2014). Synthesis and optimization of chitosan nanoparticles. International Journal of Nanomedicine. https://pmc.ncbi.nlm.nih.gov/articles/PMC4143737/ Hu, Y. L., et al. (2011). Toxicity evaluation of biodegradable chitosan nanoparticles using zebrafish embryo model. International Journal of Nanomedicine, 6, 2641-2650. https://doi.org/10.2147/IJN.S22602 Jhaveri, J., Raichura, Z., Khan, T., Momin, M., & Omri, A. (2021). Chitosan nanoparticles: Insight into properties, functionalization and applications in drug delivery and theranostics. Molecules, 26(2), 272. https://doi.org/10.3390/molecules26020272 Lyu, Q., et al. (2015). Structural and biochemical insights into the degradation mechanism of chitosanase hydrolysis. Scientific Reports, 5, 14248. https://doi.org/10.1038/srep14248 Mogilicherla, K., & Roy, A. (2023). RNAi-chitosan biopesticides for managing forest insect pests: an outlook. Frontiers in Forests and Global Change, 6, Article 1219685. https://doi.org/10.3389/ffgc.2023.1219685 Mohammed, M. A., Syeda, J. T. M., Wasan, K. M., & Wasan, E. K. (2017). An overview of chitosan nanoparticles and its application in non-parenteral drug delivery. Pharmaceutics, 9(4), 53. https://doi.org/10.3390/pharmaceutics9040053 Oberlintner, A., Bajić, M., Kalčikova, G., Likozar, B., & Novak, U. (2021). Biodegradability study of active Quercus extract chitosan biopolymer films in different soil types. Environmental Chemistry Letters, 19, 25–34. https://doi.org/10.1007/s10311-020-01080-0 Oh, J.-W., Chun, S. C., & Chandrasekaran, M. (2019). Preparation and in vitro characterization of chitosan nanoparticles and their broad-spectrum antifungal action compared to antibacterial activities against phytopathogens of tomato. CAB Reviews, 14(059). https://doi.org/10.1079/PAVSNNR201914059 Poznanski, P., Hameed, A., & Orczyk, W. (2023). Chitosan and chitosan nanoparticles: Parameters enhancing antifungal activity. Molecules, 28(7), 2996. https://doi.org/10.3390/molecules28072996 Szymańska, E., & Winnicka, K. (2015). Stability of chitosan—A challenge for pharmaceutical and biomedical applications. Marine Drugs, 13(4), 1819–1846. https://doi.org/10.3390/md13041819 Verma, A., Gokhale, R., & Srivastava, A. (2012). 5-Fluorouracil encapsulated chitosan nanoparticles for pH-stimulated drug delivery: Evaluation of controlled release kinetics. Journal of Nanomaterials, 2012, 313961. https://doi.org/10.1155/2012/313961 Zoe, L. H., et al. (2023). Chitosan nanoparticle toxicity: A comprehensive literature review. Toxicology Reports. https://doi.org/10.1016/j.toxrep.2023.06.012