## Sheet1
Sl. no | Date | Chitosan Solution % and final volume used | Acetic acid | Chitosan to TPP ratio | Zeta potential | PI | Hydrodynamic radius (Z-avg) | Remarks | Sonication | NOTE
1 | 2nd August, Saturday | 0.1% (30 mg), 30 mL (Topped up- 10 mL) | 1% 30 mL | 1:3 | 9.9 mV | 0.428 | 141.7 nm | - The chitosan solution was filtered using a filter paper. - Uneven flow rate that decreased over time due to the burette. - Stirred for 10 mins after TPP addition. |  | Zeta potential too low. Hydrodynamic radius and PI are acceptable.
2 | 2nd August, Saturday | 0.4% (120 mg), 30 mL (Topped up- 10 mL) | 1% 30 mL | 1:3 | 26 mV | -- | -- | - The chitosan solution was not filtered using a filter paper. - Uneven flow rate that decreased over time due to the burette. - Stirred for 10 mins after TPP addition.
3 | 5th August, Tuesday | 0.4% (120 mg), 20 mL | 1% 30 mL | 1:3 | 1 mV | -- | -- | - The chitosan solution was filtered using a filter paper. - Flow rate was even, to an extent. - Stirred it for 25 minutes post TPP addition. - The solutions both before and after TPP addition were foamy.
4 | 6th August, Wednesday | 0.1% (30 mg), 10 mL | 1% 30 mL | 1:3 | 28.3 mV | 1.216 | 1788.4 nm | - The chitosan solutions were stirred on different magnetic stirrers. - They were stirred for an additional 20 minutes post-TPP addition. - The solution was foamy before and after TPP addition. |  | Hydrodynamic radius and PI need to decrease. Zeta potentail has to increase.
5 | 6th August, Wednesday | 0.1% (30 mg), 20 mL | 1% 30 mL | 1:2 | 10.5 mV | -- | -- | - The chitosan solutions were stirred on different magnetic stirrers - They were stirred for an additional 20 minutes post-TPP addition. - The solution was foamy before and after TPP addition.
6 | 7th August, Thursday | 0.1% (30 mg), 15 mL | 1% 30 mL | 1:3 | 16.3 mV | -- | -- | - A constant flow rate was maintained. - Stirring was uneven during nanoparticle production.
7 | 7th August, Thursday | 0.1% (30 mg), 15 mL | 1% 30 mL | 1:2 | 9.8 mV | 2.515 | 1808.0 nm | - A constant flow rate was maintained. - Stirring was uneven during nanoparticle production. |  | Hydrodynamic radius and PI need to decrease. Zeta potentail has to increase.
8 | 8th August, Friday | 0.1% (30 mg), 20 mL | 0.8% 30 mL | 1:3 | 14.4 mV | -- | -- | - A constant flow rate was maintained. - While magnetic stirring of the chitosan solution, the bead got displaced, hence the spinning stopped abruptly.
9 | 8th August, Friday | 0.1% (30 mg), 20 mL | 1.22% 30 mL | 1:3 | 16.5 mV | -- | -- | - A constant flow rate was maintained.
10 | 9th August, Saturday | 0.1% (30 mg), 20 mL | 0.8% 30 mL | 1:3 | 15.1 mV | 0.471 | 148.1 nm | - Samples were prepared the previous day and characterized. - The consecutive day, they were sonicated. | Sonication parameters: 10 minutes, 10 seconds on and 10 seconds off cycle. Amplitude: 50% | Zeta potential needs to increase
11 | 9th August, Saturday | 0.1% (30 mg), 20 mL | 1.22% 30 mL | 1:3 | 19.7 mV | 0.376 | 113.3 nm | - Samples were prepared the previous day and characterized. - The consecutive day, they were sonicated. |  | Zeta potential needs to increase
12 | 9th August, Saturday | 0.1% (40 mg), 30 mL | 1% 40 mL | 1:3 | 13.5 mV | 0.287 | 146.5 nm | - Constant flow rate was maintained. - The samples were sonicated. - There was not much foaming. |  | Zeta potential needs to increase
13 | 9th August, Saturday | 0.2% (40 mg), 30 mL | 1% 40 mL | 1:3 | 21.1 mV | -- | -- | - Constant flow rate was maintained. - The samples were sonicated. - There was foaming.
14 | 12th August, Saturday | 0.1% (30 mg), 20 mL | 0.8% 30 mL | 1:3 | 17.2 mV | -- | -- | - The same samples as charecterized on 9th August were sonicated again and then analyzed. | Sonication parameters: 10 minutes, 10 seconds on and 10 seconds off cycle. Amplitude: 60% (Total time 20 mins per run)
15 | 12th August, Saturday | 0.1% (30 mg), 20 mL | 1.22% 30 mL | 1:3 | 15.0 mV | -- | --
16 | 12th August, Saturday | 0.1% (40 mg), 30 mL | 1% 40 mL | 1:3 | 17.6 mV | 0.504 | 146.5 nm |  |  | Zeta potential needs to increase
17 | 12th August, Saturday | 0.2% (40 mg), 30 mL | 1% 40 mL | 1:3 | 21.6 mV | 0.087 | 930.6 nm |  |  | Zeta potential needs to increase and hydrodynamic radius needs to decrease
18 | 19th August, Tuesday | 0.1% (40 mg), 30 mL, 2.71 pH | 1% 40 mL | 1:3 | 1.9 mV | -- | -- | - The chitosan solution and the subsequently prepared chitosan nanoparticle solution from it, were sonicated. -TPP was added to the periphery of the chitosan solution beaker at the highest possible flow rate. | Sonication parameters: 10 minutes, 10 seconds on and 10 seconds off cycle. Amplitude: 60% (Total time 20 mins per run)
19 | 20th August, Wednesday | 0.1% (40mg), 30mL, 2.23 pH | 1% 40 mL, 1.51 pH | 1:3 | 10.2 mV | -- | -- | - The chitosan solution and the subsequently prepared chitosan nanoparticle solution from it, were sonicated. -TPP was added dropwise, with 7 second intervals bewtween drops. | Sonication parameters: 10 minutes, 10 seconds on and 10 seconds off cycle. Amplitude: 60% (Total time 20 mins per run)
20 | 21st August, Thursday | 0.1% (40mg), 30mL, 2.63 --> 4.01 pH | 1% 40 mL, 2.63 pH | 1:3 | 80.4 mV | 0.363 | 267.2 nm | - The chitosan solution and the subsequently prepared chitosan nanoparticle solution from it, were sonicated. - The sample was stirred using Trishul Magnetic stirrer - The pH of the chitosan solution was adjusted using 2150 μL of 1N NaOH to 35 mL of the chitosan solution. -The solution underwent centrifugation for 5 minutes at 1000 rpm at 26 degrees and then was decanted. | Sonication parameters: 5 minutes, 10 seconds on and 10 seconds off cycle. Amplitude: 40% (Total time 10 mins per run) | Ideal
21 | 21st August, Thursday | 0.1% (40mg), 30mL, 2.63 --> 4.01 pH | 1% 40 mL, 2.63 pH | 1:3 | 10.3 mV | 0.237 | 78.5 nm | - The chitosan solution and the subsequently prepared chitosan nanoparticle solution from it, were sonicated. - The sample was stirred using Eltech Magnetic stirrer - The pH of the chitosan solution was adjusted using 2150 μL of 1N NaOH to 35 mL of the chitosan solution. -The solution underwent centrifugation for 5 minutes at 1000 rpm at 26 degrees and then was decanted. | Sonication parameters: 5 minutes, 10 seconds on and 10 seconds off cycle. Amplitude: 40% (Total time 10 mins per run) | Hydrodynamic radius and zeta potential has to be improved.
22 | 23rd August, Saturday | 0.1% (40mg), 30mL, 2.63 --> 4.00 pH | 1% 40 mL, 2.63 pH | 1:3 | 68.7 mV | 0.186 | 88.5 nm | - The chitosan solution and the subsequently prepared chitosan nanoparticle solution from it, were sonicated. - The sample was stirred using Eltech Magnetic stirrer - The pH of the chitosan solution was adjusted using 2150 μL of 1N NaOH to 35 mL of the chitosan solution. -The solution underwent centrifugation for 5 minutes at 1000 rpm at 26 degrees and then was decanted. | Sonication parameters: 5 minutes, 10 seconds on and 10 seconds off cycle. Amplitude: 40% (Total time 10 mins per run) | Hydrodynamic radius has to be bigger.
23 | 23rd August, Saturday | 0.1% (40mg), 30mL, 2.63 --> 4.00 pH | 1% 40 mL, 2.63 pH | 1:3 | 46.3 mV | 0.316 | 527.1 nm | - The chitosan solution and the subsequently prepared chitosan nanoparticle solution from it, were sonicated. - The sample was stirred using Eltech Magnetic stirrer - The pH of the chitosan solution was adjusted using 2150 μL of 1N NaOH to 35 mL of the chitosan solution. -The solution underwent centrifugation for 5 minutes at 1000 rpm at 26 degrees and then was decanted. | Sonication parameters: 5 minutes, 10 seconds on and 10 seconds off cycle. Amplitude: 40% (Total time 10 mins per run) | Hydrodynamic radius has to be smaller.
24 | 28th August, Thursday | 0.1% (40mg), 30mL, 2.94 --> 4.00 pH | 1% 40 mL, 2.69 pH | 1:3 | 21.7 mV | 0.303 | 154.1 nm | - The chitosan solution and the subsequently prepared chitosan nanoparticle solution from it, were sonicated. - The sample was stirred using Eltech Magnetic stirrer - The pH of the chitosan solution was adjusted using 1900 μL of 1N NaOH to 35 mL of the chitosan solution. -The solution underwent centrifugation for 5 minutes at 1000 rpm at 26 degrees and then was decanted. | Sonication parameters Chitosan solution: 5 minutes, 10 seconds on and 10 seconds off cycle. Amplitude: 40% (Total time 10 mins per run) Chitosan nanoparticle solution: 8 minutes, 10 seconds on and 10 seconds off cycle. Amplitude: 40% (Total time 10 mins per run) | Zeta potential has to be improved.
25 | 30th August, Thursday | 0.1% (40mg), 30mL, 2.87 --> 4.09 pH | 1% 40 mL, 2.7 pH | 1:3 | 58.0 mV | 0.336 | 107.0 nm | - The chitosan solution and the subsequently prepared chitosan nanoparticle solution from it, were sonicated. - The sample was stirred using Eltech Magnetic stirrer - The pH of the chitosan solution was adjusted using 1800 μL of 1N NaOH to 35 mL of the chitosan solution. -The solution underwent centrifugation for 5 minutes at 1000 rpm at 26 degrees and then was decanted. | Sonication parameters Chitosan solution: 5 minutes, 10 seconds on and 10 seconds off cycle. Amplitude: 40% (Total time 10 mins per run) Chitosan nanoparticle solution: 8 minutes, 10 seconds on and 10 seconds off cycle. Amplitude: 40% (Total time 16 mins per run) | Close to ideal, hydrodynamic radius needs to be above 120 nm and below 300 nm.
26 | 4th September, Thursday | 0.1% (40mg), 30mL, 2.73 --> 4.01 pH | 1% 40 mL | 1:3 | 169.0 mV | 0.454 | 95.1 nm | - All glassware and plasticware were DEPC treated. The chitosan solution, acetic acid solution, NaOH solutioin were made in RNase free water. - The chitosan solution and the subsequently prepared chitosan nanoparticle solution from it, were sonicated. - The chitosan solution pH was adjusted to 4 using 1N NaOH. - The sample was stirred using Eltech Magnetic stirrer -The solution underwent centrifugation for 5 minutes at 1000 rpm at 26 degrees and then was decanted. - The final chitosan nanoparticle solution was of 6.09 pH | Sonication parameters Chitosan solution: 5 minutes, 10 seconds on and 10 seconds off cycle. Amplitude: 40% (Total time 10 mins per run) Chitosan nanoparticle solution: 8 minutes, 10 seconds on and 10 seconds off cycle. Amplitude: 40% (Total time 16 mins per run) | Extreme stability, correlating to high zeta potential. Though hydrodynamic radius has to be significantly increased.
27 | 6th September, Saturday | 0.1% (40mg), 30mL, 2.91 pH | 1% 40 mL | 1:3 | 184.5 mV | 0.488 | 267.5 nm | - All glassware and plasticware were DEPC treated. The chitosan solution, acetic acid solution, NaOH solutioin were made in RNase free water. - The chitosan solution and the subsequently prepared chitosan nanoparticle solution from it, were sonicated. - The chitosan solution pH was not adjusted to 4 using 1N NaOH. - The sample was stirred using Eltech Magnetic stirrer -The solution underwent centrifugation for 5 minutes at 1000 rpm at 26 degrees and then was decanted. - The final chitosan nanoparticle solution was of 5.9 pH | Sonication parameters Chitosan solution: 5 minutes, 10 seconds on and 10 seconds off cycle. Amplitude: 40% (Total time 10 mins per run) Chitosan nanoparticle solution: 8 minutes, 10 seconds on and 10 seconds off cycle. Amplitude: 40% (Total time 16 mins per run) | Extreme stability, correlating to high zeta potential.
28 | 10th September, Wednesday | 0.1% (40mg), 30mL, 4 pH | 1% 40 mL | 1:3 | 89.0 mV | 0.516 | 130.1 nm | - All glassware and plasticware were DEPC treated. The chitosan solution, acetic acid solution, NaOH solutioin were made in RNase free water. - The chitosan solution and the subsequently prepared chitosan nanoparticle solution from it, were sonicated. - The chitosan solution pH was adjusted to 4 using 1N NaOH. - The sample was stirred using Eltech Magnetic stirrer - The final chitosan nanoparticle solution was 4.37 pH - The chitosan nanoparticle solution was characterized 24 hours after its preperation and was sonicated for two minutes at 40% amplitude with 10 seconds ON/OFF pulse. -The solution underwent centrifugation for 5 minutes at 1000 rpm at 26 degrees and then was decanted. | Sonication parameters Chitosan solution: 5 minutes, 10 seconds on and 10 seconds off cycle. Amplitude: 40% (Total time 10 mins per run) Chitosan nanoparticle solution: 8 minutes, 10 seconds on and 10 seconds off cycle. Amplitude: 40% (Total time 16 mins per run) | Close to ideal, PI could be lower.
29 | 26th September, Friday | 0.1% (20mg), 20mL, 4 pH | 1% 30 mL | 1:3 | 20.6 mV | 0.426 | 82.0 nm | - All glassware and plasticware were DEPC treated. The chitosan solution, acetic acid solution, NaOH solutioin were made in RNase free water. - The chitosan solution and the subsequently prepared chitosan nanoparticle solution from it, were sonicated. - The chitosan solution pH was adjusted to 4 using 1N NaOH. - The sample was stirred using Eltech Magnetic stirrer - The final chitosan nanoparticle solution was 4.23 pH -The solution underwent centrifugation for 5 minutes at 1000 rpm at 26 degrees and then was decanted. - The chitosan nanoparticle solution was characterized 24 hours after its preperation and was sonicated for two minutes at 40% amplitude with 10 seconds ON/OFF pulse. | Sonication parameters Chitosan solution: 5 minutes, 10 seconds on and 10 seconds off cycle. Amplitude: 40% (Total time 10 mins per run) Chitosan nanoparticle solution: 8 minutes, 10 seconds on and 10 seconds off cycle. Amplitude: 40% (Total time 16 mins per run) | Hydrodynamic radius and zeta potential should be higher.
30 | 27th September, Saturday | 0.1% (20mg), 30 mL, 4 pH | 1% 40 mL | 1:3 | -4.0 mV | 2.318 | 6410.3 nm | NANOFORMULATION -All glassware and plasticware were DEPC treated. The chitosan solution, acetic acid solution, NaOH solutioin were made in RNase free water. - The chitosan solution and the subsequently prepared chitosan nanoparticle solution from it, were sonicated. - The chitosan solution pH was adjusted to 4 using 1N NaOH. - 15 μL of 100 μM siRNA was added to 10 mL TPP solution. - The sample was stirred using Eltech Magnetic stirrer -The solution underwent centrifugation for 5 minutes at 1000 rpm at 26 degrees and then was decanted. | Sonication parameters Chitosan solution: 5 minutes, 10 seconds on and 10 seconds off cycle. Amplitude: 40% (Total time 10 mins per run) Chitosan nanoformulation solution: 8 minutes, 10 seconds on and 10 seconds off cycle. Amplitude: 40% (Total time 16 mins per run) | Inefficient encapsulation, pH errors during preparation.
31 | 29th September, Monday | 0.1% (20mg), 30 mL | 1% 40 mL | 1:3 | 35.8 mV | 0.509 | 401.7 nm | NANOFORMULATION -All glassware and plasticware were rinsed in RNase free water and dried. The chitosan solution, acetic acid solution, NaOH solutioin were made in RNase free water. - The chitosan solution and the subsequently prepared siRNA encapsulaed chitosan nanoformulation solution from it, were sonicated. - The chitosan solution pH was not adjusted to 4 using 1N NaOH. - 15 μL of 100 μM siRNA was added to 10 mL TPP solution. - The sample was stirred using Eltech Magnetic stirrer -The solution underwent centrifugation for 5 minutes at 1000 rpm at 26 degrees and then was decanted. - The final siRNA encapsulated nanoformulation solution was 3.24 pH | Sonication parameters Chitosan solution: 5 minutes, 10 seconds on and 10 seconds off cycle. Amplitude: 40% (Total time 10 mins per run) Chitosan nanoformulation solution: 10 minutes, 10 seconds on and 10 seconds off cycle. Amplitude: 40% (Total time 20 mins per run) | Close to ideal, 89.14% Encapsulation efficiency